## MSA20230816597
MSA20230816597
PROJECT | SAN AGUSTIN
REFERENCE | 597
DATE DELIVERED | 2023-08-18 16:16
DATE REPORTED | 2023-08-16 08:39
INSTRUCTIONS | Au (FAAAm), Ag (FAAAm)
| Au | Ag
| FAAA | FAAA
SAMPLE | ppm | ppm
91830082001 | 0.0607 | 1.8282
91830082002 | 0.0594 | 1.8349
91830082003 | 0.032 | 1.3316
91830082004 | 0.0211 | 1.4074
91830082005 | 0.0257 | 0.9638
91830082006 | 0.0431 | 1.3588
91830082007 | 0.0344 | 1.2469
91830082008 | 0.7238 | 2.6953
91830082009 | 0.7093 | 5.7404
91830082010 | 0.0305 | 1.7714
91830082011 | 0.027 | 1.7866
91830082012 | 0.1687 | 0.8578
91830082013 | 0.0165 | 0.8785
91830082014 | 0.1319 | 0.9938
91830082015 | 0.2023 | 1.4732
91830082016 | 0.0378 | 1.2654
91830082017 | 0.2372 | 1.4214
91830082018 | 0.4011 | 1.6923
91830082019 | 0.0715 | 1.2945
91830082020 | 0.02 | 0.0706
91830082021 | 0.2639 | 2.1219
91830082022 | 0.2914 | 1.7362
91830082023 | 0.5203 | 1.1612
91830082024 | 0.1028 | 0.8066
91884327098 | 0.0078 | 0.0185
91884327099 | 0.003 | 0.001
91884327100 | 0.001 | 0.001
91884327101 | 0.008 | 0.001
91884327102 | 0.0072 | 0.2039
91884327103 | 0.0106 | 0.2925
91884327104 | 0.0154 | 0.403
91884327105 | 0.0181 | 0.2127
91884327106 | 0.0182 | 0.2906
91884327107 | 0.0059 | 0.3551
91884327108 | 0.0096 | 0.1884
91884327109 | 0.0086 | 0.158
91884327110 | 0.0092 | 0.1911
91884327111 | 0.0096 | 0.2595
91884327112 | 0.0136 | 0.2297
91884327113 | 0.0166 | 0.129
91884327114 | 0.008 | 0.001
91884327115 | 0.011 | 0.001
91884327116 | 0.0099 | 0.1517
91884327117 | 0.0149 | 0.0315
91884327118 | 0.0118 | 0.0874
91884327119 | 0.0138 | 0.0523
91884327120 | 0.0084 | 0.001
91884327121 | 0.0099 | 0.001
91884327122 | 0.0153 | 0.0087
91884327123 | 0.0146 | 0.001
91884327124 | 0.0069 | 0.001
91884327125 | 0.0093 | 0.0175
91884327126 | 0.016 | 0.0142
91884327127 | 0.022 | 0.0146
91884327128 | 0.0215 | 0.0119
91884327129 | 0.0157 | 0.0114
91884327130 | 0.0181 | 0.0145
91884327131 | 0.0431 | 0.0165
91884327132 | 0.0245 | 0.0154
91884327133 | 0.0292 | 0.0202
91884327134 | 0.0229 | 0.0133
91884327135 | 0.0208 | 0.012
91884327136 | 0.0218 | 0.0082
91884327137 | 0.008 | 0.0077
91884327138 | 0.0053 | 0.009
91884327139 | 0.0212 | 0.0118
91884327140 | 0.4984 | 0.0056
91884327141 | 0.0138 | 0.0113
91884327142 | 0.0286 | 0.0141
91884327143 | 0.0365 | 0.0164
91884327144 | 0.0638 | 0.0135
91884327145 | 0.0583 | 0.0124
91884327146 | 0.0267 | 0.0161
91884327147 | 0.0621 | 0.0097
91884327148 | 0.0411 | 0.0027
91884327149 | 0.096 | 0.0028
91884327150 | 0.064 | 0.0139
91884327151 | 0.0892 | 0.0276
91884327152 | 0.0733 | 0.7218
91884327153 | 0.1499 | 0.7122
91884327154 | 0.0631 | 0.3647
91884327155 | 0.1175 | 0.6389
91884327156 | 0.0703 | 0.3494
91884327157 | 0.0325 | 0.3377
91884327158 | 0.0411 | 0.442
91884327159 | 0.0196 | 0.3756
91884327160 | 0.139 | 1.0656
91884327161 | 0.022 | 0.3391
91884327162 | 0.011 | 0.1488
91884327163 | 0.0096 | 0.2171
91884327164 | 0.0101 | 0.3763
91884327165 | 0.0222 | 0.4001
91884327166 | 0.0303 | 0.4961
91884327167 | 0.0548 | 0.2955
91884327168 | 0.1032 | 0.4594
91884327169 | 0.1816 | 0.6154
91884327170 | 0.227 | 0.5905
91884327171 | 0.1533 | 2.5244
91884327172 | 0.0869 | 0.7128
91884327173 | 0.0874 | 0.9581
91884327174 | 0.1085 | 0.7612
91884327175 | 0.2921 | 1.3292
91884327176 | 0.1073 | 1.2145
91884327177 | 0.2861 | 0.9957
91884327178 | 0.1725 | 1.0138
91884327179 | 0.1064 | 2.2766
91884327180 | 0.1669 | 0.4159
91884327181 | 0.195 | 0.5326
91884327182 | 0.063 | 0.4527
91884327183 | 0.1056 | 0.3995
91884327184 | 0.0678 | 0.323
91884327185 | 0.0491 | 0.2782
91884327186 | 0.0277 | 0.153
91884327187 | 0.0225 | 0.2059
91884327188 | 0.016 | 0.1897
91884328001 | 0.0772 | 0.3189
91884328002 | 0.0828 | 0.4599
91884328003 | 0.0741 | 0.4302
91884328004 | 0.1501 | 0.5375
91884328005 | 0.1165 | 1.0341
91884328006 | 0.1893 | 0.5031
91884328007 | 0.1925 | 1.2053
91884328008 | 0.3029 | 4.2321
91884328009 | 0.282 | 2.8757
91884328010 | 0.1494 | 0.8429
91884328011 | 0.3648 | 1.0249
91884328012 | 0.2159 | 3.3648
91884328013 | 0.02 | 4.579
91884328014 | 0.1174 | 3.5803
91884328015 | 0.0903 | 7.5269
91884328016 | 0.0297 | 2.8598