## MSA2023011923
MSA2023011923
PROJECT | SAN AGUSTIN
REFERENCE | 23
DATE DELIVERED | 2023-01-22 18:24
DATE REPORTED | 2023-01-19 11:26
INSTRUCTIONS | Au (FAAAm), Ag (FAAAm)
| Au | Ag
| FAAA | FAAA
SAMPLE | ppm | ppm
91908187001 | 0.821 | 9.454
91908187002 | 0.187 | 2.042
91908187003 | 0.091 | 1.584
91908187004 | 0.079 | 0.863
91908187005 | 0.218 | 1.231
91908187006 | 0.186 | 2.151
91908187007 | 0.096 | 5.71
91908187008 | 0.13 | 7.783
91908187009 | 0.086 | 2.319
91908187010 | 0.113 | 1.53
91908187011 | 0.124 | 1.289
91908187012 | 0.16 | 1.343
91908187013 | 0.16 | 1.287
91908187014 | 0.114 | 2.235
91908187015 | 0.133 | 1.819
91908187016 | 0.196 | 4.039
91908187017 | 0.111 | 8.161
91908187018 | 0.233 | 3.986
91908187019 | 0.338 | 3.787
91908187020 | 0.206 | 4.344
91908187021 | 0.22 | 3.273
91908187022 | 0.117 | 3.373
91908187023 | 0.18 | 6.078
91908187024 | 0.307 | 2.277
91908187025 | 0.18 | 9.748
91908187026 | 0.305 | 3.296
91908187027 | 0.173 | 6.13
91908187028 | 0.105 | 3.333
91908187029 | 0.301 | 15.157
91908187030 | 0.213 | 6.019
91908187031 | 1.16 | 28.29
91908187032 | 0.249 | 8.153
91908187033 | 0.138 | 5.689
91908187034 | 0.295 | 8.23
91908187035 | 0.789 | 14.684
91908187036 | 0.231 | 4.005
91908187037 | 0.175 | 3.027
91908187038 | 0.143 | 6.745
91908187039 | 0.274 | 4.255
91908187040 | 0.197 | 22.919
91908187041 | 0.078 | 2.796
91908187042 | 0.337 | 9.973
91908187043 | 0.07 | 1.032
91908187044 | 0 | 0.808
91908188001 | 0.137 | 3.877
91908188002 | 0.117 | 2.359
91908188003 | 0.124 | 2.261
91908188004 | 0.187 | 3.837
91908188005 | 0.155 | 5.722
91908188006 | 0.066 | 2.012
91908188007 | 0.076 | 2.324
91908188008 | 0.162 | 4.431
91908188009 | 0.317 | 4.804
91908188010 | 0.075 | 4.44
91908188011 | 0.104 | 3.127
91908188012 | 0.132 | 5.961
91908188013 | 0.177 | 7.183
91908188014 | 0.101 | 4.274
91908188015 | 0.113 | 4.385
91908188016 | 0.102 | 6.599
91908188017 | 0.04 | 4.465
91908188018 | 0.068 | 5.144
91908188019 | 0.053 | 2.971
91908188020 | 0.029 | 3.568
91908188021 | 0.072 | 3.546
91908188022 | 0.079 | 3.061
91908188023 | 0.08 | 3.905
91908188024 | 0.191 | 4.506
91908188025 | 0.1 | 3.509
91908188026 | 0.266 | 8.74
91908188027 | 0.153 | 3.99