## MSA20230819611
MSA20230819611
PROJECT | SAN AGUSTIN
REFERENCE | 611
DATE DELIVERED | 2023-08-21 12:37
DATE REPORTED | 2023-08-19 09:52
INSTRUCTIONS | Au (FAAAm), Ag (FAAAm)
| Au | Ag
| FAAA | FAAA
SAMPLE | ppm | ppm
91884331001 | 0.2059 | 4.0202
91884331002 | 0.1658 | 3.3438
91884331003 | 0.2353 | 3.8539
91884331004 | 0.186 | 0.0958
91884331005 | 0.2733 | 3.0729
91884331006 | 0.077 | 3.4658
91884331007 | 0.3901 | 5.4312
91884331008 | 0.0515 | 3.9106
91884331009 | 0.0245 | 3.1577
91884331010 | 0.0706 | 2.4322
91884331011 | 0.2799 | 3.6519
91884331012 | 0.8175 | 3.3144
91884331013 | 0.6608 | 3.1204
91884331014 | 0.4009 | 4.5016
91884331015 | 0.2766 | 2.8024
91884331016 | 0.0229 | 4.3085
91884331017 | 0.0356 | 1.4311
91884331018 | 0.0109 | 2.0026
91884331019 | 0.039 | 2.0078
91884331020 | 0.02 | 0.1565
91884331021 | 0.0217 | 2.0312
91884331022 | 0.2256 | 1.8639
91884331023 | 0.0147 | 2.7184
91884331024 | 0.0136 | 3.3511
91884331025 | 0.0161 | 1.9404
91884331026 | 0.0237 | 1.2994
91884331027 | 0.0234 | 4.2508
91884331028 | 0.0235 | 1.6075
91884331029 | 0.0323 | 1.2497
91884331030 | 0.0242 | 1.8097
91884331031 | 0.0267 | 1.4675
91884331032 | 0.0336 | 0.001
91884331033 | 0.0252 | 1.4433
91884331034 | 0.4106 | 2.2774
91884331035 | 0.0586 | 1.8659
91884331036 | 1.133 | 1.3947
91884331037 | 0.8525 | 3.6876
91884331038 | 0.516 | 3.1703
91884331039 | 0.0205 | 2.3029
91884331040 | 0.4806 | 0.2176
91884331041 | 0.1062 | 4.0961
91884331042 | 0.0374 | 3.0464
91884331043 | 0.0509 | 5.9294
91884331044 | 0.0517 | 3.3162
91884331045 | 0.1145 | 3.5786
91884331046 | 0.0667 | 3.3967
91884331047 | 0.1705 | 3.8427
91884331048 | 0.2805 | 3.6639
91884331049 | 0.224 | 2.8637
91884331050 | 0.0948 | 5.4428
91884331051 | 0.1897 | 3.1223
91884331052 | 0.2331 | 4.3019
91884331053 | 0.1354 | 5.1693
91884331054 | 0.0603 | 3.7586
91884331055 | 0.4499 | 3.1921
91884331056 | 0.5878 | 4.2335
91884331057 | 0.0205 | 2.0225
91884331058 | 0.1889 | 2.4271
91884331059 | 0.7723 | 5.6114
91884331060 | 0.2426 | 3.6256
91884331061 | 0.2944 | 3.6238
91884331062 | 0.1284 | 2.0448
91884331063 | 0.4595 | 2.6036
91884331064 | 0.0327 | 2.9475
91884331065 | 0.308 | 4.683
91884331066 | 0.0258 | 1.5313
91884331067 | 0.0427 | 2.1684
91884331068 | 0.0128 | 2.3466
91884331069 | 0.0227 | 2.0181
91884331070 | 0.0361 | 1.9094
91884331071 | 0.0094 | 5.1744
91884331072 | 0.02 | 1.7659
91884331073 | 0.0792 | 1.8
91884331074 | 0.0501 | 1.4594
91884331075 | 0.0506 | 2.0656
91884331076 | 0.0287 | 2.0104
91884331077 | 0.0226 | 1.4442
91884331078 | 0.029 | 1.5161
91884331079 | 0.0154 | 2.1221
91884331080 | 0.1221 | 0.86
91884331081 | 0.0114 | 2.4318
91884331082 | 0.0201 | 0.2393
91884331083 | 2.1145 | 2.2136
91884331084 | 0.3147 | 3.3076
91884331085 | 0.0353 | 1.7018
91884331086 | 0.1365 | 2.963
91884331087 | 0.0731 | 2.7921
91884331088 | 0.1307 | 2.8801
91884331089 | 0.0573 | 2.9777
91884331090 | 0.0431 | 2.7224
91884331091 | 0.0576 | 4.4494
91884331092 | 0.127 | 4.5326
91884331093 | 0.1832 | 3.0782
91884331094 | 0.1065 | 4.7545
91884331095 | 0.3079 | 5.2005
91884331096 | 0.2326 | 5.0138
91884331097 | 0.1469 | 5.5814
91884331098 | 0.1316 | 6.4085
91884331099 | 0.197 | 6.3768
91884331100 | 0.0016 | 0.0738
91884331101 | 0.1764 | 5.0429
91884331102 | 0.2402 | 6.1596
91884331103 | 0.2623 | 5.3725
91884331104 | 0.0781 | 4.0265
91884331105 | 0.0353 | 4.6965
91884331106 | 0.0606 | 3.3852
91884331107 | 0.2869 | 2.5284
91884331108 | 0.237 | 2.3554
91884331109 | 0.3133 | 2.276
91884331110 | 0.3646 | 2.5607
91884331111 | 0.0981 | 2.6681
91884331112 | 0.2302 | 3.0099
91884331113 | 0.266 | 2.5953
91884331114 | 0.0924 | 3.6366
91884332001 | 0.019 | 1.1705
91884332002 | 0.0196 | 1.1624
91884332003 | 0.0191 | 1.1219
91884332004 | 0.0233 | 1.4841
91884332005 | 0.0701 | 1.8896
91884332006 | 0.007 | 2.0291
91884332007 | 0.004 | 2.651
91884332008 | 0.0163 | 1.7253
91884332009 | 0.0166 | 1.2223
91884332010 | 0.0156 | 1.4706
91884332011 | 0.0376 | 1.3824
91884332012 | 0.016 | 1.5433
91884332013 | 0.0158 | 1.7568
91884332014 | 0.051 | 2.2663
91884332015 | 0.0309 | 1.2807
91884332016 | 0.0245 | 1.8235
91884332017 | 0.0289 | 2.6284
91884332018 | 0.0417 | 2.2932
91884332019 | 0.0286 | 3.7445
91884332020 | 0.0026 | 0.0562
91884332021 | 0.0376 | 2.2095
91884332022 | 0.0213 | 2.0972
91884332023 | 0.0119 | 2.4576
91884332024 | 0.0254 | 2.0545
91884332025 | 0.1079 | 4.3098
91884332026 | 0.0169 | 1.612
91884332027 | 0.0065 | 2.2368
91884332028 | 0.0104 | 1.3582
91884332029 | 0.0161 | 1.7831