## MSA2023012026
MSA2023012026
PROJECT | SAN AGUSTIN
REFERENCE | 26
DATE DELIVERED | 2023-01-24 13:37
DATE REPORTED | 2023-01-20 08:00
INSTRUCTIONS | Au (FAAAm), Ag (FAAAm)
| Au | Ag
| FAAA | FAAA
SAMPLE | ppm | ppm
91866180191 | 0.159 | 1.97
91866187111 | 0.044 | 0.911
91866187112 | 0.059 | 0.613
91866187113 | 0.028 | 0.877
91866187114 | 0.13 | 0.637
91866187115 | 0.048 | 0.966
91866187116 | 0.042 | 0.743
91866187117 | 0.034 | 0.776
91866187118 | 0.061 | 1.257
91866187119 | 0.053 | 1.11
91866187120 | 0.094 | 0.796
91866187121 | 0.042 | 1.136
91866187122 | 1.459 | 1.467
91866187123 | 1.165 | 1.065
91866187124 | 1.043 | 1.165
91866187125 | 0.251 | 2.027
91866187126 | 0.169 | 1.901
91866187127 | 0.074 | 0.804
91866187128 | 0.143 | 1.109
91866187129 | 0.024 | 1.025
91866187130 | 0.308 | 0.924
91866187131 | 0.126 | 0.847
91866187132 | 0.077 | 0.827
91866187133 | 0.442 | 0.908
91866187134 | 0.127 | 0.656
91866187135 | 0.064 | 1.181
91866187136 | 0.243 | 0.94
91866187137 | 0.256 | 0.944
91866187138 | 0.033 | 1.112
91866187139 | 0.038 | 0.785
91866187140 | 0.033 | 0.825
91866187141 | 0.105 | 0.183
91866187142 | 0.023 | 0.921
91866187143 | 0.055 | 0.39
91866187144 | 0.025 | 0.259
91866187145 | 0.039 | 0.415
91866187146 | 0.064 | 0.336
91866187147 | 0.056 | 0.81
91866187148 | 0.109 | 0.658
91866187149 | 0.03 | 0.674
91866187150 | 0.053 | 0.871
91866187151 | 0.102 | 0.881
91866187152 | 0.04 | 0.661
91866187153 | 0.025 | 0.908
91866187154 | 0.05 | 1.051
91866187155 | 0.044 | 0.862
91866187156 | 0.026 | 1.025
91866187157 | 0.169 | 1.296
91866187158 | 0.103 | 1.231
91866187159 | 0.081 | 1.287
91866187160 | 0.04 | 1.045
91866187161 | 0.015 | 0.935
91866187162 | 0.073 | 1.224
91866187163 | 0.08 | 1.64
91866187164 | 0.183 | 1.142
91866187165 | 0.5 | 0.564
91866187166 | 0.059 | 0.347
91866187167 | 0.367 | 1.197
91866187168 | 0.055 | 0.328
91908187045 | 0.114 | 1.471
91908187046 | 0.108 | 2.89
91908187047 | 0.073 | 1.663
91908187048 | 0.111 | 2.261
91908187049 | 0.295 | 5.8
91908187050 | 0.277 | 4.911
91908187051 | 0.212 | 6.169
91908187052 | 0.258 | 8.302
91908187053 | 0.336 | 3.876
91908187054 | 0.096 | 4.113
91908187055 | 0.16 | 3.51
91908187056 | 0.133 | 2.875
91908187057 | 0.085 | 3.378
91908187058 | 0.142 | 3.252
91908187059 | 0.109 | 3.19
91908187060 | 0.12 | 4.428
91908187061 | 0.24 | 21.948
91908187062 | 0.097 | 2.359
91908187063 | 0.093 | 2.303
91908187064 | 0.098 | 1.591
91908187065 | 0.151 | 1.359
91908187066 | 0.111 | 1.453
91908187067 | 0.161 | 2.877
91908187068 | 0.078 | 2.36
91908187069 | 0.168 | 1.359
91908187070 | 0.142 | 2.045
91908187071 | 0.177 | 4.256
91908187072 | 0.147 | 1.836
91908187073 | 0.182 | 1.663
91908187074 | 0.595 | 6.576
91908187075 | 0.243 | 2.87
91908187076 | 0.147 | 4.255
91908187077 | 0.25 | 8.282
91908187078 | 0.516 | 12.559
91908187079 | 0.204 | 4.583
91908187080 | 0.186 | 3.501
91908187081 | 0.14 | 5.623
91908187082 | 0.14 | 4.776
91908187083 | 0.263 | 2.517
91908187084 | 0.255 | 3.245
91908187085 | 0.175 | 2.477
91908187086 | 0.186 | 2.247
91908187087 | 0.395 | 9.003
91908187088 | 0.127 | 1.781
91908187089 | 0.145 | 2.432
91908187090 | 0.137 | 4.055
91908187091 | 0.088 | 2.955
91908187092 | 0.147 | 2.305
91908187093 | 0.208 | 3.239
91908187094 | 0.103 | 2.075
91908187095 | 0.212 | 2.452
91908187096 | 0.13 | 2.526
91908187097 | 0.097 | 1.44
91908187098 | 0.163 | 0.914
91908187099 | 0.094 | 1.049
91908187100 | 0.144 | 1.945
91908187101 | 0.113 | 1.663
91908187102 | 0.23 | 4.02
91908188028 | 3.313 | 9.917
91908188029 | 0.042 | 7.791
91908188030 | 0.081 | 3.646
91908188031 | 0.096 | 4.719
91908188032 | 0.135 | 4.161
91908188033 | 0.077 | 3.102
91908188034 | 0.044 | 2.202
91908188035 | 0.039 | 2.591
91908188036 | 0.102 | 7.014
91908188037 | 0.079 | 2.147
91908188038 | 0.064 | 2.648
91908188039 | 0.072 | 3.092
91908188040 | 0.478 | 0.634
91908188041 | 0.269 | 14.49
91908188042 | 0.031 | 3.581
91908188043 | 0.021 | 1.937
91908188044 | 0.073 | 4.138
91908188045 | 0.114 | 4.851
91908188046 | 0.277 | 8.722
91908188047 | 0.211 | 11.507
91908189001 | 0.069 | 2.374
91908189002 | 0.11 | 3.217
91908189003 | 0.141 | 2.314
91908189004 | 0.224 | 3.246
91908189005 | 0.36 | 33.938
91908189006 | 0.17 | 5.918
91908189007 | 0.108 | 2.048
91908189008 | 0.121 | 1.912
91908189009 | 0.171 | 2.376
91908189010 | 0.138 | 1.657
91908189011 | 0.359 | 4.396
91908189012 | 0.34 | 2.028
91908189013 | 0.479 | 8.277
91908189014 | 0.154 | 2.449
91908189015 | 0.098 | 2.343
91908189016 | 0.105 | 2.634
91908189017 | 0.249 | 5.35
91908189018 | 0.193 | 2.849
91908189019 | 0.195 | 4.902
91908189020 | 0.283 | 10.712
91908189021 | 0.693 | 27.838
91908189022 | 0.107 | 2.299
91908189023 | 0.148 | 2.36
91908189024 | 0.245 | 4.855
91908189025 | 0.083 | 1.133
91908189026 | 0.107 | 2.731
91908189027 | 0.171 | 4.819
91908189028 | 0.092 | 3.533
91908189029 | 0.089 | 1.884
91908189030 | 0.069 | 2.892
91908189031 | 0.128 | 2.837
91908189032 | 0.052 | 2.605
91908189033 | 0.048 | 1.624
91908189034 | 0.123 | 2.171
91908189035 | 0.393 | 3.181
91908189036 | 0.098 | 3.978
91908189037 | 0.127 | 25.175
91908189038 | 0.297 | 5.905
91908189039 | 0.112 | 8.71
91908189040 | 0.136 | 2.073
91908189041 | 0.162 | 7.309
91908189042 | 0.107 | 1.558
91908189043 | 0.247 | 5.312
91908189044 | 0.112 | 2.146
91908189045 | 0.171 | 2.057
91908189046 | 0.273 | 4.707
91908189047 | 0.308 | 4.524
91908189048 | 0.296 | 4.893
91908189049 | 0.24 | 4.581
91908189050 | 0.208 | 4.484
91908189051 | 0.192 | 5.897
91908189052 | 0.273 | 8.162
91908189053 | 0.309 | 25.488
91908189054 | 0.179 | 2.893
91908189055 | 0.436 | 13.66
91908189056 | 0.097 | 4.65
91908189057 | 0.639 | 11.143
91908189058 | 0.227 | 8.008
91908189059 | 0.277 | 16.245
91908189060 | 0.216 | 11.51
91908189061 | 0.239 | 16.804
91908189062 | 0.227 | 28.177
91908189063 | 0.07 | 7.639
91908189064 | 0.354 | 22.519
91908189065 | 0.076 | 9.2
91908189066 | 0.099 | 8.38
91908189067 | 0.296 | 25.902
91908189068 | 0.105 | 6.239
91908189069 | 0.087 | 23.875
91908189070 | 0.103 | 11.966
91908189071 | 0.071 | 7.265
91908189072 | 0.16 | 11.984
91908189073 | 0.16 | 23.637
91908189074 | 0.111 | 4.881
91908189075 | 0.187 | 10.658
91908189076 | 0.265 | 10.577
91908189077 | 0.163 | 29.54
91908189078 | 0.223 | 29.863
91908189079 | 0.154 | 5.239
91908189080 | 0.02 | 0.658
91908189081 | 0.246 | 2.589
91908189082 | 0.355 | 7.629
91908189083 | 0.118 | 2.764
91908189084 | 0.089 | 1.997
91908189085 | 0.368 | 3.477
91908189086 | 0.262 | 3.549
91908189087 | 0.067 | 2.071
91908189088 | 0.122 | 2.726
91908189089 | 0.234 | 5.536
91908189090 | 0.328 | 12.295