## MSA20230820613
MSA20230820613
PROJECT | SAN AGUSTIN
REFERENCE | 613
DATE DELIVERED | 2023-08-21 16:52
DATE REPORTED | 2023-08-20 08:52
INSTRUCTIONS | Au (FAAAm), Ag (FAAAm)
| Au | Ag
| FAAA | FAAA
SAMPLE | ppm | ppm
91884331115 | 0.2036 | 2.5853
91884331116 | 0.0121 | 2.651
91884331117 | 0.0156 | 1.3769
91884331118 | 0.104 | 1.2937
91884331119 | 0.0294 | 1.395
91884331120 | 0.0262 | 1.2692
91884331121 | 0.0206 | 1.4367
91884331122 | 0.0228 | 2.0018
91884331123 | 0.0504 | 2.2043
91884331124 | 0.1424 | 2.0801
91884331125 | 0.0743 | 2.254
91884331126 | 0.1108 | 4.3705
91884331127 | 0.0246 | 5.5649
91884331128 | 0.0102 | 1.9434
91884331129 | 0.0332 | 2.3312
91884331130 | 0.0232 | 1.444
91884331131 | 0.029 | 1.9244
91884331132 | 0.1084 | 2.6052
91884331133 | 0.0309 | 1.6941
91884331134 | 0.1638 | 2.5518
91884331135 | 0.1767 | 2.4969
91884331136 | 0.106 | 3.1282
91884331137 | 0.7648 | 3.1647
91884331138 | 0.0261 | 1.7091
91884331139 | 0.9401 | 3.0671
91884331140 | 0.474 | 0.1646
91884331141 | 0.055 | 3.0652
91884331142 | 0.1361 | 2.4579
91884331143 | 0.2945 | 3.7641
91884331144 | 0.1593 | 3.3712
91884331145 | 0.3386 | 3.5732
91884331146 | 0.1693 | 2.6821
91884331147 | 0.193 | 4.623
91884331148 | 0.2192 | 3.1585
91884331149 | 0.2988 | 4.7495
91884333001 | 0.1815 | 4.0045
91884333002 | 0.1415 | 4.1354
91884333003 | 0.0742 | 4.2904
91884333004 | 0.2254 | 3.838
91884333005 | 0.3022 | 3.7518
91884333006 | 0.2277 | 3.2501
91884333007 | 0.1624 | 3.0131
91884333008 | 0.1189 | 2.969
91884333009 | 0.0219 | 2.9985
91884333010 | 0.062 | 3.3118
91884333011 | 0.1686 | 2.4395
91884333012 | 0.0343 | 2.2907
91884333013 | 0.124 | 1.6792
91884333014 | 0.4453 | 2.4136
91884333015 | 0.0282 | 1.7397
91884333016 | 0.0204 | 2.7402
91884333017 | 0.9028 | 2.2088
91884333018 | 0.0217 | 1.6054
91884333019 | 0.0142 | 0.85
91884333020 | 0.0006 | 0.0147
91884333021 | 0.0185 | 1.4686
91884333022 | 0.0217 | 1.7254
91884333023 | 0.0526 | 1.8538
91884333024 | 0.1153 | 1.7461
91884333025 | 0.0617 | 1.9809
91884333026 | 0.1581 | 1.2961
91884333027 | 0.1599 | 1.7263
91884333028 | 0.3389 | 1.4947
91884333029 | 0.0346 | 2.0193
91884333030 | 0.0302 | 1.4175
91884333031 | 0.0248 | 1.6528
91884333032 | 0.0239 | 1.3545
91884333033 | 0.0332 | 1.3595
91884333034 | 0.4151 | 4.2422
91884333035 | 0.1987 | 2.4854
91884333036 | 0.485 | 2.5312
91884333037 | 0.3484 | 15.7528
91884333038 | 0.2264 | 3.5929
91884333039 | 0.1829 | 2.379
91884333040 | 0.4427 | 0.0953
91884333041 | 0.5577 | 3.4287
91884333042 | 0.4678 | 4.6952
91884333043 | 0.2661 | 4.0971
91884333044 | 0.6938 | 4.8678
91884333045 | 0.0451 | 4.5573
91884333046 | 0.1466 | 4.7579
91884333047 | 0.4585 | 4.095
91884333048 | 0.3631 | 5.3339
91884333049 | 0.0365 | 4.7694
91884333050 | 0.0565 | 5.3785
91884333051 | 0.0503 | 4.7053
91884333052 | 0.0263 | 5.4762
91884333053 | 0.2532 | 6.612
91884333054 | 0.2335 | 4.1081
91884333055 | 0.0178 | 5.5414
91884333056 | 0.1984 | 5.6114
91884333057 | 0.9891 | 6.5689
91884333058 | 0.1089 | 4.1318
91884333059 | 0.2995 | 2.6056
91884333060 | 0.4649 | 3.3757
91884333061 | 0.4633 | 2.9045
91884333062 | 0.1123 | 2.3995
91884333063 | 0.0949 | 2.1987
91884333064 | 0.0521 | 2.2076
91884333065 | 0.1184 | 2.306
91884333066 | 0.4711 | 1.5043
91884333067 | 0.2314 | 4.1707
91884333068 | 0.4489 | 1.9789
91884333069 | 0.5063 | 4.3792
91884333070 | 0.0322 | 1.3515
91884333071 | 0.0145 | 0.9932
91884333072 | 0.0255 | 1.0662
91884333073 | 0.0078 | 1.6023
91884333074 | 0.0169 | 4.567
91884333075 | 0.031 | 1.3357
91884333076 | 0.0668 | 1.3824
91884333077 | 0.092 | 1.5249
91884333078 | 0.0488 | 2.4748
91884333079 | 0.166 | 2.4253
91884333080 | 0.151 | 0.9186
91884333081 | 0.0372 | 3.3369
91884333082 | 0.0118 | 1.7724
91884333083 | 0.0187 | 1.9228
91884333084 | 0.0872 | 0.7125
91884333085 | 0.0109 | 1.2444
91884333086 | 0.1704 | 1.8586
91884333087 | 0.0147 | 1.2737
91884333088 | 0.0265 | 1.063
91884333089 | 0.0339 | 1.3707
91884333090 | 0.3268 | 1.468
91884333091 | 0.0635 | 1.699
91884333092 | 0.2859 | 2.3312
91884333093 | 0.1275 | 2.675
91884333094 | 0.5597 | 2.0552
91884333095 | 0.0454 | 7.1418
91884333096 | 0.2979 | 5.3073
91884333097 | 0.3408 | 5.5964
91884333098 | 0.3136 | 4.2898
91884333099 | 0.6887 | 4.4832
91884333100 | 0.02 | 0.001
91884333101 | 0.2969 | 3.7285
91884333102 | 0.0432 | 3.8031
91884333103 | 0.136 | 3.1454
91884333104 | 0.3855 | 5.1562
91884333105 | 0.4723 | 4.2496
91884333106 | 0.3635 | 3.8371
91884333107 | 0.2049 | 2.5061
91884333108 | 0.0561 | 2.988
91884333109 | 0.0788 | 1.6489
91884333110 | 0.172 | 2.4753
91884333111 | 0.0427 | 1.4739
91884333112 | 0.04 | 1.2145
91884333113 | 0.0638 | 1.2616
91884333114 | 0.0453 | 1.2687
91884333115 | 0.4851 | 1.8426
91884333116 | 0.1047 | 1.2054
91884333117 | 0.1143 | 1.1929
91884333118 | 0.3629 | 1.0139
91884333119 | 0.0389 | 1.3603
91884333120 | 0.0139 | 1.3814
91884333121 | 0.0105 | 1.4511
91884333122 | 0.0822 | 1.3269
91884333123 | 0.0544 | 1.2776
91884333124 | 0.1193 | 1.3729
91884333125 | 0.1018 | 1.6866
91884334001 | 0.0326 | 1.0667
91884334002 | 0.037 | 1.2002
91884334003 | 0.0851 | 1.2213
91884334004 | 0.0792 | 0.6552
91884334005 | 0.0181 | 1.1832
91884334006 | 0.0309 | 1.6573
91884334007 | 0.0788 | 0.9489
91884334008 | 0.0548 | 1.2479
91884334009 | 0.1125 | 2.2752
91884334010 | 0.0633 | 1.0508
91884334011 | 0.0739 | 1.9036
91884334012 | 0.0939 | 2.0514
91884334013 | 0.3499 | 1.5807
91884334014 | 0.0456 | 1.8829
91884334015 | 0.1114 | 1.2466
91884334016 | 0.1056 | 2.0931
91884334017 | 0.3209 | 2.2217
91884334018 | 0.074 | 2.1997
91884334019 | 0.6474 | 1.4366
91884334020 | 0.0022 | 0.0235
91884334021 | 0.3173 | 3.0077
91884334022 | 0.2494 | 3.6986
91884334023 | 0.0629 | 2.4936
91884334024 | 0.0814 | 1.5746