## MSA20230821618
MSA20230821618
PROJECT | SAN AGUSTIN
REFERENCE | 618
DATE DELIVERED | 2023-08-23 06:26
DATE REPORTED | 2023-08-21 08:27
INSTRUCTIONS | Au (FAAAm), Ag (FAAAm)
| Au | Ag
| FAAA | FAAA
SAMPLE | ppm | ppm
91884334025 | 0.0625 | 3.8575
91884334026 | 0.2099 | 1.7929
91884334027 | 0.0558 | 1.2365
91884334028 | 0.128 | 1.6623
91884334029 | 0.1049 | 2.1069
91884334030 | 0.0683 | 2.13
91884334031 | 0.0607 | 2.2542
91884334032 | 0.0206 | 2.0554
91884334033 | 0.0273 | 2.4774
91884334034 | 0.031 | 2.3555
91884334035 | 0.0169 | 1.6645
91884334036 | 0.053 | 1.8695
91884334037 | 0.0786 | 2.354
91884334038 | 0.059 | 1.7082
91884334039 | 0.0802 | 1.57
91884334040 | 0.476 | 0.1306
91884334041 | 0.0507 | 2.0752
91884334042 | 0.0433 | 1.1594
91884334043 | 0.0358 | 1.5578
91884334044 | 0.0177 | 1.7703
91884334045 | 0.0245 | 1.5319
91884334046 | 0.043 | 1.5128
91884334047 | 0.0681 | 4.7735
91884334048 | 0.0529 | 1.6459
91884334049 | 0.1213 | 1.5238
91884334050 | 0.0287 | 1.8144
91884334051 | 0.0251 | 1.7243
91884334052 | 0.027 | 2.5021
91884334053 | 0.0776 | 2.2412
91884334054 | 0.096 | 3.5825
91884334055 | 0.1217 | 3.7362
91884334056 | 0.0936 | 3.3515
91884334057 | 0.0948 | 2.8638
91884334058 | 0.0543 | 3.6797
91884334059 | 0.0334 | 3.4566
91884334060 | 0.0861 | 4.5931
91884334061 | 0.1674 | 6.1613
91884334062 | 0.2626 | 2.6018
91884334063 | 0.1258 | 2.3606
91884334064 | 0.0514 | 2.1751
91884334065 | 0.2342 | 1.7854
91884334066 | 0.1705 | 1.811
91884334067 | 0.0578 | 0.8046
91884334068 | 0.0937 | 1.5809
91884334069 | 0.0427 | 1.3685
91884334070 | 0.0856 | 2.9441
91884334071 | 0.0407 | 2.4283
91884334072 | 0.0539 | 2.1153
91884334073 | 0.2491 | 2.3152
91884334074 | 0.0746 | 1.8906
91884334075 | 0.1898 | 2.3987
91884334076 | 0.0403 | 2.6614
91884334077 | 0.3947 | 3.5659
91884334078 | 0.2189 | 2.6381
91884334079 | 0.159 | 3.0243
91884334080 | 0.145 | 0.726
91884334081 | 0.0996 | 2.8189
91884334082 | 0.0956 | 1.55
91884334083 | 0.0305 | 2.2387
91884334084 | 0.0568 | 1.5137
91884334085 | 0.098 | 2.5104
91884334086 | 0.0961 | 2.3784
91884334087 | 0.1116 | 1.6423
91884334088 | 0.0959 | 1.3585
91884334089 | 0.0511 | 1.3596
91884334090 | 0.0201 | 2.177
91884334091 | 0.0437 | 1.2386
91884334092 | 0.2936 | 1.8216
91884334093 | 0.0233 | 0.8496
91884334094 | 0.6817 | 1.0674
91884334095 | 0.1241 | 0.6953
91884334096 | 0.0249 | 0.9383
91884334097 | 0.1006 | 1.8616
91884334098 | 0.04 | 1.5693
91884334099 | 0.0293 | 1.4404
91884334100 | 0.0019 | 0.0129
91884334101 | 0.0341 | 1.5545
91884334102 | 0.0615 | 2.5136
91884334103 | 0.0612 | 2.1982
91884334104 | 0.0436 | 2.051
91884334105 | 0.3343 | 2.9706
91884334106 | 0.0673 | 3.5441
91884334107 | 0.1328 | 3.8209
91884334108 | 0.095 | 2.0604
91884334109 | 0.0405 | 3.5221
91884334110 | 0.1689 | 3.9724
91884334111 | 2.0325 | 2.7126
91884334112 | 0.1092 | 2.9969
91884334113 | 0.1215 | 3.8707
91884334114 | 0.625 | 2.3972
91884334115 | 0.042 | 1.4918
91884334116 | 0.1366 | 3.8059
91884335001 | 0.0605 | 7.2183
91884335002 | 0.0964 | 6.7732
91884335003 | 0.2133 | 6.9403
91884335004 | 0.2143 | 8.766
91884335005 | 0.2909 | 3.6712
91884335006 | 0.284 | 2.0475
91884335007 | 0.1269 | 5.4773
91884335008 | 0.1752 | 5.1353
91884335009 | 0.0446 | 2.6063
91884335010 | 0.2013 | 5.4998
91884335011 | 0.1435 | 3.8855
91884335012 | 0.2099 | 7.7216
91884335013 | 1.933 | 11.3552
91884335014 | 0.4299 | 16.5983
91884335015 | 0.4358 | 10.6069
91884335016 | 0.1385 | 5.6045
91884335017 | 0.1168 | 1.563
91884335018 | 0.1236 | 3.6265
91884335019 | 0.3079 | 4.6325
91884335020 | 0.004 | 0.0632
91884335021 | 0.0285 | 3.4693
91884335022 | 0.0853 | 3.0177
91884335023 | 0.1479 | 3.7449
91884335024 | 0.3699 | 4.5248
91884335025 | 0.0314 | 3.7526
91884335026 | 0.1121 | 2.5284
91884335027 | 0.1793 | 4.2467
91884335028 | 0.1532 | 2.3748
91884335029 | 0.1701 | 2.4282
91884335030 | 0.0342 | 1.2858
91884335031 | 0.0448 | 1.6719
91884335032 | 0.1231 | 2.8904
91884335033 | 0.2369 | 2.4239
91884335034 | 0.1755 | 1.8724
91884335035 | 0.9963 | 2.4478
91884335036 | 0.0876 | 3.8804
91884335037 | 0.0316 | 8.7302
91884335038 | 0.2725 | 2.198
91884335039 | 0.0385 | 3.584
91884335040 | 0.477 | 0.1071
91884335041 | 0.0263 | 1.0568
91884335042 | 0.2201 | 1.187
91884335043 | 0.0146 | 1.0824
91884335044 | 0.0794 | 1.7709
91884335045 | 0.2318 | 3.1568
91884335046 | 0.0691 | 2.2056
91884335047 | 0.2912 | 1.9631
91884335048 | 0.036 | 1.9314
91884335049 | 0.0219 | 1.0902
91884335050 | 0.1507 | 1.4434
91884335051 | 0.0134 | 0.7719
91884335052 | 0.0143 | 0.8552
91884335053 | 0.0685 | 10.6165
91884335054 | 0.0592 | 2.6426
91884335055 | 0.15 | 12.5214
91884335056 | 0.4464 | 3.4103
91884335057 | 0.5647 | 2.5156
91884335058 | 0.1665 | 1.8081
91884335059 | 0.1193 | 1.5939
91884335060 | 0.0706 | 1.3827
91884335061 | 0.0319 | 1.2368
91884335062 | 0.0159 | 4.8492
91884335063 | 0.1875 | 4.2304
91884335064 | 0.1695 | 1.6891
91884335065 | 0.1305 | 2.0665
91884335066 | 0.0243 | 1.8668
91884335067 | 0.2662 | 2.0711
91884335068 | 0.1941 | 1.2872
91884335069 | 0.1407 | 1.9038
91884335070 | 0.3324 | 3.1586
91884335071 | 0.3407 | 2.2923
91884335072 | 0.9936 | 14.1053
91884335073 | 0.9957 | 5.1456
91884335074 | 0.1304 | 1.9524
91884335075 | 0.5583 | 1.7816
91884335076 | 0.0567 | 1.4253
91884335077 | 0.1569 | 2.5146
91884335078 | 0.0292 | 2.231
91884335079 | 0.3013 | 3.7036
91884335080 | 0.1453 | 0.7799
91884335081 | 0.0357 | 1.9445
91884335082 | 0.0375 | 2.1837
91884335083 | 0.1199 | 6.706
91884335084 | 0.179 | 2.2362
91884335085 | 0.0204 | 1.7213
91884335086 | 0.0283 | 2.5703
91884335087 | 0.0574 | 1.3641
91884335088 | 0.0275 | 1.8374
91884335089 | 0.028 | 1.6131
91884335090 | 0.051 | 1.9167
91884335091 | 0.0391 | 1.2562
91884335092 | 0.0252 | 1.3869
91884335093 | 0.265 | 1.6321