## MSA20230822620
MSA20230822620
PROJECT | SAN AGUSTIN
REFERENCE | 620
DATE DELIVERED | 2023-08-23 15:45
DATE REPORTED | 2023-08-22 08:31
INSTRUCTIONS | Au (FAAAm), Ag (FAAAm)
| Au | Ag
| FAAA | FAAA
SAMPLE | ppm | ppm
91830085001 | 0.2303 | 7.7035
91830085002 | 0.2434 | 7.3559
91830085003 | 0.2234 | 6.814
91830085004 | 0.1189 | 2.2024
91830085005 | 0.3532 | 3.282
91830085006 | 0.1138 | 4.368
91830085007 | 0.5678 | 330.397
91830085008 | 0.1772 | 3.8858
91830085009 | 0.15 | 3.6686
91830085010 | 0.2806 | 8.1615
91830085011 | 0.1726 | 5.4185
91830085012 | 0.3821 | 17.2134
91830085013 | 0.1256 | 6.515
91830085014 | 0.1769 | 1.6273
91830085015 | 0.3031 | 7.3783
91830085016 | 0.3209 | 3.2853
91830085017 | 0.2901 | 3.6952
91830085018 | 0.3788 | 3.6369
91830085019 | 0.3799 | 2.5423
91830085020 | 0.02 | 0.201
91830085021 | 0.4416 | 3.9994
91830085022 | 0.2058 | 3.4187
91830085023 | 0.2873 | 3.0559
91830085024 | 0.2949 | 3.4902
91830085025 | 0.3757 | 3.6882
91830085026 | 0.3139 | 3.1529
91830085027 | 0.3001 | 2.1743
91830085028 | 0.3238 | 4.6888
91830085029 | 0.2243 | 4.0348
91830085030 | 0.2964 | 2.1361
91830085031 | 0.2141 | 2.7518
91830085032 | 0.8875 | 39.712
91830085033 | 0.4305 | 5.213
91830085034 | 0.3572 | 7.4972
91830085035 | 0.3158 | 3.8834
91830085036 | 0.2445 | 5.1954
91830085037 | 0.1818 | 4.857
91830085038 | 0.2025 | 6.3998
91830085039 | 0.2778 | 11.8479
91830085040 | 0.5129 | 0.1856
91830085041 | 0.2144 | 11.4129
91830085042 | 0.3254 | 14.3736
91830085043 | 0.3815 | 8.7727
91830085044 | 0.1475 | 2.663
91830085045 | 0.2974 | 9.1865
91830085046 | 0.2712 | 5.9914
91830085047 | 0.2107 | 8.1587
91830085048 | 0.2149 | 5.2316
91830085049 | 0.2988 | 9.4
91830085050 | 0.2261 | 4.9243
91830085051 | 0.2075 | 3.2993
91830085052 | 0.2339 | 4.8328
91830085053 | 0.4279 | 15.6388
91830085054 | 0.3102 | 3.9473
91830085055 | 0.5695 | 7.7332
91830085056 | 0.4104 | 5.3083
91830085057 | 0.5259 | 12.4421
91830085058 | 0.5196 | 8.9178
91830085059 | 0.4456 | 1.66
91830085060 | 0.2042 | 0.9086
91830085061 | 0.2201 | 0.9689
91830085062 | 0.3819 | 1.474
91830085063 | 0.1702 | 1.5974
91830085064 | 0.1403 | 2.3261
91830085065 | 0.1183 | 2.531
91830085066 | 0.1676 | 1.4057
91830085067 | 0.1932 | 1.1237
91830085068 | 0.192 | 1.076
91830085069 | 0.4371 | 5.2906
91830085070 | 0.3958 | 4.8771
91830085071 | 0.4067 | 5.6554
91830085072 | 0.1957 | 2.5013
91830085073 | 0.1576 | 3.6243
91830085074 | 0.2066 | 7.3922
91830085075 | 0.409 | 7.779
91830085076 | 0.3848 | 3.8259
91830085077 | 0.3462 | 2.7492
91830085078 | 0.0978 | 0.6969
91830085079 | 0.1078 | 1.2294
91830085080 | 0.1323 | 0.7455
91830085081 | 0.1138 | 1.1917
91830085082 | 0.106 | 1.5242
91830086001 | 0.3681 | 1.6634
91830086002 | 0.2862 | 2.0488
91830086003 | 0.1821 | 2.1172
91830086004 | 0.182 | 2.3883
91830086005 | 0.1166 | 0.6676
91830086006 | 0.0894 | 0.6699
91830086007 | 0.152 | 0.876
91830086008 | 0.1368 | 1.0121
91830086009 | 0.2876 | 3.5414
91830086010 | 0.2081 | 2.0858
91830086011 | 0.2484 | 3.1695
91830086012 | 0.2073 | 3.9222
91830086013 | 0.1668 | 3.5048
91830086014 | 0.2668 | 3.4682
91830086015 | 0.1263 | 1.7658
91830086016 | 0.0973 | 1.2951
91830086017 | 0.0991 | 1.2516
91830086018 | 0.0712 | 0.3663
91830086019 | 0.1618 | 0.6394
91830086020 | 0.02 | 0.001
91830086021 | 0.1328 | 1.5214
91830086022 | 0.1202 | 6.2355
91830086023 | 0.1603 | 1.5895
91830086024 | 0.0925 | 1.7323
91830086025 | 0.0917 | 1.4905
91884336001 | 0.2128 | 8.3485
91884336002 | 0.1708 | 7.5246
91884336003 | 0.1722 | 5.1471
91884336004 | 0.0851 | 3.3524
91884336005 | 0.1529 | 2.8683
91884336006 | 0.258 | 4.3685
91884336007 | 0.1431 | 4.0508
91884336008 | 0.0239 | 2.733
91884336009 | 0.0907 | 3.0166
91884336010 | 0.0383 | 3.7854
91884336011 | 0.0427 | 3.2984
91884336012 | 0.0549 | 3.6464
91884336013 | 0.6656 | 4.1979
91884336014 | 0.8351 | 3.0911
91884336015 | 0.3474 | 3.2071
91884336016 | 0.0363 | 3.6181
91884336017 | 0.2 | 1.7431
91884336018 | 0.0129 | 2.4252
91884336019 | 0.0144 | 3.0698
91884336020 | 0.0025 | 0.134
91884336021 | 0.0333 | 2.0357
91884336022 | 0.0344 | 2.4322
91884336023 | 0.0313 | 2.6851
91884336024 | 0.024 | 2.3759
91884336025 | 0.0067 | 2.8101
91884336026 | 0.0112 | 2.035
91884336027 | 0.0742 | 2.2136
91884336028 | 0.0323 | 2.4061
91884336029 | 0.0314 | 2.3695
91884336030 | 0.0227 | 1.8314
91884336031 | 0.0153 | 2.1752
91884336032 | 0.8933 | 2.066
91884336033 | 0.2252 | 2.9901
91884336034 | 0.0623 | 3.1458
91884336035 | 0.2634 | 3.0853
91884336036 | 0.0753 | 2.7204
91884336037 | 0.2355 | 3.5192
91884336038 | 0.0127 | 2.2516
91884336039 | 0.0226 | 3.0771
91884336040 | 0.4617 | 0.083
91884336041 | 0.0657 | 3.9477
91884336042 | 0.0388 | 3.2352
91884336043 | 0.1009 | 3.7234
91884336044 | 0.1419 | 4.955
91884336045 | 0.1953 | 7.0459
91884336046 | 0.1131 | 4.2545