## MSA20230823625
MSA20230823625
PROJECT | SAN AGUSTIN
REFERENCE | 625
DATE DELIVERED | 2023-08-25 05:06
DATE REPORTED | 2023-08-23 08:45
INSTRUCTIONS | Au (FAAAm), Ag (FAAAm)
| Au | Ag
| FAAA | FAAA
SAMPLE | ppm | ppm
91830086026 | 0.1625 | 3.8423
91830086027 | 0.0957 | 0.8975
91830086028 | 0.3162 | 1.1509
91830086029 | 0.1988 | 2.387
91830086030 | 0.1222 | 0.566
91830086031 | 0.1017 | 1.0368
91830086032 | 0.1443 | 2.415
91830086033 | 0.2825 | 4.7289
91830086034 | 0.1471 | 2.6525
91830086035 | 0.1244 | 2.1829
91830086036 | 0.0881 | 0.8716
91830086037 | 0.0812 | 1.5643
91830086038 | 0.2303 | 1.0968
91830086039 | 0.1022 | 0.5877
91830086040 | 0.5069 | 0.0953
91830086041 | 0.1384 | 2.2553
91830086042 | 0.2215 | 2.6384
91830086043 | 0.1152 | 1.8347
91830086044 | 0.0612 | 0.4756
91830086045 | 0.0777 | 0.8219
91830087001 | 0.0543 | 2.636
91830087002 | 0.2031 | 2.3579
91830087003 | 0.2698 | 8.7813
91830087004 | 0.1372 | 4.4564
91830087005 | 0.207 | 6.1835
91830087006 | 0.1424 | 2.0097
91830087007 | 0.1027 | 2.762
91830087008 | 0.2689 | 8.107
91830087009 | 0.1437 | 10.0366
91830087010 | 0.1993 | 12.5927
91830087011 | 0.3389 | 5.4902
91830087012 | 0.3334 | 5.2398
91830087013 | 0.5012 | 7.4995
91830087014 | 0.261 | 4.2049
91830087015 | 0.1835 | 6.2208
91830087016 | 0.4182 | 6.9198
91830087017 | 0.1087 | 2.8506
91830087018 | 0.1753 | 3.2487
91830087019 | 0.1233 | 2.3761
91830087020 | 0.02 | 0.0021
91830087021 | 0.3197 | 6.4293
91830087022 | 0.4635 | 18.6734
91830087023 | 0.3961 | 11.0887
91830087024 | 0.7322 | 14.3132
91830087025 | 0.5068 | 4.3618
91830087026 | 0.1892 | 1.4868
91830087027 | 0.3535 | 4.8384
91830087028 | 0.1711 | 2.4369
91830087029 | 0.2105 | 2.9375
91830087030 | 0.2433 | 2.2725
91830087031 | 0.3841 | 3.0208
91830087032 | 0.1847 | 2.5703
91830087033 | 0.1354 | 1.6825
91830087034 | 0.2374 | 3.0993
91830087035 | 0.4901 | 3.1167
91830087036 | 0.1322 | 2.6115
91830087037 | 0.205 | 3.6977
91830087038 | 0.1533 | 3.2028
91830087039 | 0.3268 | 65.2647
91830087040 | 0.5276 | 0.1167
91830087041 | 0.3271 | 10.0285
91830087042 | 0.3939 | 6.4122
91830087043 | 0.2541 | 22.6314
91830087044 | 0.3503 | 7.7509
91830087045 | 0.2827 | 9.8395
91830087046 | 0.3138 | 6.5284
91830087047 | 0.9999 | 10.8821
91830087048 | 0.4986 | 1.8641
91830087049 | 0.4171 | 1.567
91830087050 | 0.5 | 1.5655
91830087051 | 0.275 | 2.8241
91830087052 | 0.5478 | 9.326
91830087053 | 0.8371 | 36.1069
91830087054 | 0.4141 | 36.6351
91830087055 | 0.5826 | 10.1758
91830087056 | 0.4342 | 22.7793
91830087057 | 0.4809 | 12.5126
91830087058 | 0.3657 | 8.9802
91830087059 | 0.3406 | 11.1824
91830087060 | 0.2219 | 6.4392
91830087061 | 0.2556 | 5.4982
91830087062 | 0.2588 | 2.1742
91830087063 | 0.2388 | 3.7134
91830087064 | 0.2404 | 2.1281
91830087065 | 0.1232 | 1.2343
91830087066 | 0.0798 | 1.1556
91830087067 | 0.1267 | 1.3571
91830087068 | 0.1314 | 2.1336
91884337001 | 0.0717 | 4.7973
91884337002 | 0.0553 | 5.544
91884337003 | 0.0464 | 5.019
91884337004 | 0.0937 | 3.7916
91884337005 | 0.1265 | 4.6648
91884337006 | 0.109 | 3.996
91884337007 | 0.1442 | 3.5773
91884337008 | 1.3655 | 4.4191
91884337009 | 0.0692 | 4.2596
91884337010 | 0.1106 | 2.8249
91884337011 | 0.185 | 1.8165
91884337012 | 0.1007 | 2.9914
91884337013 | 0.5047 | 2.4963
91884337014 | 0.494 | 2.9819
91884337015 | 0.0471 | 2.31
91884337016 | 0.1907 | 2.1383
91884337017 | 0.9996 | 10.7313
91884337018 | 0.0318 | 2.2181
91884337019 | 0.0161 | 2.044
91884337020 | 0.0015 | 0.001
91884337021 | 0.0177 | 1.2847
91884337022 | 0.0182 | 1.2331
91884337023 | 0.0301 | 1.8598
91884337024 | 0.0358 | 1.3502
91884337025 | 0.0521 | 6.662
91884337026 | 0.0628 | 2.1009
91884337027 | 0.1213 | 1.6582
91884337028 | 0.241 | 1.1983
91884337029 | 0.1352 | 1.8614
91884337030 | 0.0175 | 1.99
91884337031 | 0.0099 | 1.8423
91884337032 | 0.0205 | 3.2821
91884337033 | 0.0154 | 2.3502
91884337034 | 0.0159 | 1.5741
91884337035 | 0.0367 | 1.5661
91884337036 | 0.0207 | 1.8513
91884337037 | 0.5915 | 2.3551
91884337038 | 0.3235 | 2.2404
91884337039 | 0.2389 | 2.6041
91884337040 | 0.5367 | 0.1251
91884337041 | 0.023 | 1.511
91884337042 | 0.0226 | 2.49
91884337043 | 0.0168 | 1.8927
91884337044 | 0.0567 | 4.9223
91884337045 | 0.02 | 2.7908
91884337046 | 0.2688 | 4.0364
91884337047 | 0.5672 | 3.4161
91884337048 | 0.0399 | 4.9593
91884337049 | 0.0723 | 3.3662
91884337050 | 0.1039 | 5.0557
91884337051 | 0.0697 | 3.9021
91884337052 | 0.0732 | 4.8312