## MSA2023012233
MSA2023012233
PROJECT | SAN AGUSTIN
REFERENCE | 33
DATE DELIVERED | 2023-01-28 14:43
DATE REPORTED | 2023-01-22 08:30
INSTRUCTIONS | Au (FAAAm), Ag (FAAAm)
| Au | Ag
| FAAA | FAAA
SAMPLE | ppm | ppm
91860152001 | 0.037 | 1.817
91860152002 | 0.112 | 1.708
91860152003 | 0.099 | 1.992
91860152004 | 0.197 | 5.454
91860152005 | 0.019 | 3.109
91860152006 | 0.048 | 2.166
91860152007 | 0.082 | 3.044
91860152008 | 0.097 | 8.062
91860152009 | 0.099 | 11.027
91860152010 | 0.036 | 1.902
91860152011 | 0.047 | 2.136
91860152012 | 0.152 | 11.245
91908188094 | 0.035 | 1.903
91908188095 | 0.056 | 2.381
91908188096 | 0.138 | 3.078
91908191025 | 0.345 | 9.156
91908191026 | 1.387 | 9.279
91908191027 | 0.168 | 7.694
91908191028 | 0.271 | 14.316
91908191029 | 0.134 | 11.849
91908191030 | 0.235 | 2.661
91908191031 | 0.109 | 3.265
91908191032 | 0.303 | 3.928
91908191033 | 0.152 | 4.939
91908191034 | 0.228 | 11.02
91908191035 | 0.037 | 2.666
91908191036 | 0.259 | 6.508
91908191037 | 0.263 | 6.845
91908191038 | 0.172 | 9.514
91908191039 | 0.141 | 6.272
91908191040 | 0.438 | 0.552
91908191041 | 0.099 | 4.627
91908191042 | 0.087 | 2.404
91908191043 | 0.067 | 2.063
91908191044 | 0.117 | 3.768
91908191045 | 0.119 | 2.314
91908191046 | 0.089 | 2.465
91908191047 | 0.13 | 2.713
91908191048 | 0.171 | 2.484
91908191049 | 0.155 | 4.91
91908191050 | 0.302 | 13.578
91908191051 | 0.212 | 9.271
91908191052 | 0.266 | 6.377
91908191053 | 0.333 | 9.553
91908191054 | 0.735 | 26.61
91908191055 | 0.172 | 3.917
91908191056 | 0.16 | 3.76
91908191057 | 0.218 | 6.399
91908191058 | 0.171 | 6.187
91908191059 | 0.176 | 4.609
91908191060 | 0.092 | 7.681
91908191061 | 0.081 | 4.478
91908191062 | 0.318 | 4.109
91908191063 | 0.21 | 8.837
91908191064 | 0.093 | 5.351
91908191065 | 0.092 | 1.581
91908191066 | 0.126 | 2.053
91908191067 | 0.091 | 2.765
91908191068 | 0.09 | 1.83
91908191069 | 0.355 | 1.518
91908191070 | 0.472 | 3.265
91908191071 | 0.155 | 2.198
91908191072 | 0.095 | 9.08
91908191073 | 0.142 | 5.649
91908191074 | 0.076 | 1.658
91908191075 | 0.125 | 1.351
91908191076 | 0.103 | 2.97
91908191077 | 0.411 | 24.298
91908191078 | 0.27 | 6.454
91908191079 | 0.178 | 2.224
91908191080 | 0.128 | 1.954
91908191081 | 0.277 | 6.886
91908191082 | 0.065 | 3.467
91908191083 | 0.04 | 2.021
91908191084 | 0.272 | 1.387
91908191085 | 0.086 | 3.391
91908191086 | 0.246 | 9.466
91908191087 | 0.121 | 3.061
91908191088 | 0.184 | 2.966
91908191089 | 0.182 | 2.507
91908191090 | 0.27 | 5.94
91908191091 | 0.114 | 3.017
91908191092 | 0.104 | 1.461
91908191093 | 0.112 | 1.872
91908191094 | 0.101 | 3.9
91908191095 | 0.149 | 3.162
91908191096 | 0.273 | 1.903
91908192001 | 0.31 | 5.105
91908192002 | 0.358 | 7.748
91908192003 | 0.13 | 2.578
91908192004 | 0.154 | 3.23
91908192005 | 0.177 | 5.175
91908192006 | 0.143 | 3.299
91908192007 | 0.274 | 8.751
91908192008 | 0.104 | 3.614
91908192009 | 0.072 | 2.147
91908192010 | 0.126 | 5.356
91908192011 | 0.118 | 2.993
91908192012 | 0.068 | 3.304
91908192013 | 0.133 | 2.262
91908192014 | 0.05 | 1.306
91908192015 | 0.171 | 2.586
91908192016 | 0.078 | 1.2
91908192017 | 0.143 | 2.37
91908192018 | 0.06 | 1.185
91908192019 | 0.163 | 3.021
91908192020 | 0.118 | 2.512
91908192021 | 0.211 | 28.098
91908192022 | 0.067 | 1.425
91908192023 | 0.041 | 1.611
91908192024 | 0.185 | 2.238
91908192025 | 0.067 | 3.831
91908192026 | 0.086 | 1.728
91908192027 | 0.154 | 2.59
91908192028 | 0.051 | 1.553
91908192029 | 0.052 | 3.542
91908192030 | 0.128 | 3.399
91908192031 | 0.292 | 8.632
91908192032 | 0.428 | 9.045
91908192033 | 0.318 | 7.771
91908192034 | 0.268 | 8.824
91908192035 | 0.933 | 16.219
91908192036 | 0.265 | 6.798
91908192037 | 0.249 | 3.637
91908192038 | 0.263 | 4.727
91908192039 | 0.261 | 3.662
91908192040 | 0.352 | 14.366
91908192041 | 0.3 | 8.277
91908192042 | 0.256 | 7.392
91908192043 | 0.336 | 3.346
91908192044 | 0.451 | 3.002
91908192045 | 0.458 | 4.311
91908192046 | 0.083 | 3.555
91908192047 | 0.134 | 10.034
91908192048 | 0.16 | 4.262
91908192049 | 0.23 | 5.129
91908192050 | 0.351 | 15.65
91908192051 | 0.612 | 13.812
91908192052 | 0.649 | 31.301
91908192053 | 0.349 | 17.399
91908192054 | 0.248 | 16.471
91908192055 | 0.073 | 4.487
91908192056 | 0.207 | 23.96
91908192057 | 0.327 | 38.515
91908192058 | 0.158 | 7.664
91908192059 | 0.15 | 5.842
91908192060 | 0.301 | 12.015
91908192061 | 0.309 | 13.515
91908192062 | 0.214 | 6.095
91908192063 | 0.088 | 6.525
91908192064 | 0.229 | 8.787
91908192065 | 0.165 | 10.219
91908192066 | 0.201 | 10.682
91908192067 | 0.201 | 5.448
91908192068 | 0.256 | 4.278
91908192069 | 0.14 | 1.799
91908192070 | 0.28 | 1.29
91908192071 | 0.125 | 1.962
91908192072 | 0.275 | 4.366
91908192073 | 0.183 | 6.272
91908192074 | 0.319 | 4.147
91908192075 | 0.191 | 1.456
91908192076 | 0.237 | 3.593
91908192077 | 0.09 | 2.608
91908192078 | 0.274 | 7.191
91908192079 | 0.188 | 3.601
91908192080 | 0.002 | 0.704
91908192081 | 0.272 | 5.333
91908192082 | 0.146 | 6.481
91908192083 | 0.119 | 2.802
91908192084 | 0.118 | 2.443
91908192085 | 0.152 | 5.152
91908192086 | 0.077 | 4.105
91908193001 | 0.157 | 6.809
91908193002 | 0.232 | 14.944
91908193003 | 0.123 | 6.055
91908193004 | 0.268 | 9.662
91908193005 | 0.262 | 3.723
91908193006 | 0.218 | 5.643
91908193007 | 0.232 | 14.825
91908193008 | 0.339 | 14.459
91908193009 | 0.332 | 18.051
91908193010 | 0.098 | 10.477
91908193011 | 0.248 | 14.277
91908193012 | 0.155 | 3.074
91908193013 | 0.283 | 6.553
91908193014 | 0.188 | 3.955
91908193015 | 0.305 | 1.41
91908193016 | 0.407 | 9.43
91908193017 | 0.084 | 2.658
91908193018 | 0.119 | 8.035
91908193019 | 0.404 | 29.92
91908193020 | 0.009 | 19.84
91908193021 | 0.13 | 19.887
91908193022 | 0.131 | 4.476
91908193023 | 0.066 | 19.52