## MSA2023012336
MSA2023012336
PROJECT | SAN AGUSTIN
REFERENCE | 36
DATE DELIVERED | 2023-01-26 13:43
DATE REPORTED | 2023-01-23 08:02
INSTRUCTIONS | Au (FAAAm), Ag (FAAAm)
| Au | Ag
| FAAA | FAAA
SAMPLE | ppm | ppm
91908193024 | 0.177 | 6.689
91908193025 | 0.248 | 6.734
91908193026 | 0.305 | 25.508
91908193027 | 0.095 | 8.981
91908193028 | 0.171 | 9.472
91908193029 | 0.116 | 3.746
91908193030 | 0.121 | 7.118
91908193031 | 0.119 | 8.113
91908193032 | 0.118 | 2.749
91908193033 | 0.166 | 4.648
91908193034 | 0.086 | 4.735
91908193035 | 0.203 | 19.69
91908193036 | 0.197 | 9.158
91908193037 | 0.146 | 5.265
91908193038 | 0.175 | 26.633
91908193039 | 0.08 | 9.068
91908193040 | 0.117 | 6.011
91908193041 | 0.138 | 4.098
91908193042 | 0.257 | 3.984