## MSA20230825632
MSA20230825632
PROJECT | SAN AGUSTIN
REFERENCE | 632
DATE DELIVERED | 2023-08-27 05:43
DATE REPORTED | 2023-08-25 08:41
INSTRUCTIONS | Au (FAAAm), Ag (FAAAm)
| Au | Ag
| FAAA | FAAA
SAMPLE | ppm | ppm
91884340001 | 0.1435 | 5.2272
91884340002 | 0.2141 | 6.1093
91884340003 | 0.0488 | 5.4772
91884340004 | 0.1442 | 5.7505
91884340005 | 0.1896 | 2.4316
91884340006 | 0.1677 | 3.0057
91884340007 | 0.1469 | 1.6174
91884340008 | 0.1317 | 2.4435
91884340009 | 0.3804 | 7.3081
91884340010 | 0.4771 | 2.8907
91884340011 | 0.2251 | 6.64
91884340012 | 0.7215 | 3.6114
91884340013 | 0.3928 | 3.0553
91884340014 | 0.8099 | 3.9738
91884340015 | 0.8123 | 5.9573
91884340016 | 0.4429 | 2.5597
91884340017 | 0.4957 | 2.8326
91884340018 | 0.2639 | 3.3644
91884340019 | 0.1772 | 1.6239
91884340020 | 0.02 | 0.001
91884340021 | 0.0919 | 3.0889
91884340022 | 0.089 | 4.2817
91884340023 | 0.1955 | 10.1152
91884340024 | 0.0607 | 4.2681
91884340025 | 0.136 | 4.8141
91884340026 | 0.1663 | 3.2351
91884340027 | 0.6739 | 4.1591
91884340028 | 0.0611 | 2.8713
91884340029 | 0.0158 | 2.507
91884340030 | 0.0306 | 2.7543
91884340031 | 0.0273 | 3.6505
91884340032 | 0.0239 | 3.4783
91884340033 | 0.0134 | 2.225
91884340034 | 0.0252 | 2.6225
91884340035 | 0.0189 | 3.7933
91884340036 | 0.0386 | 1.9702
91884340037 | 0.0353 | 3.5244
91884340038 | 0.034 | 2.1609
91884340039 | 0.0667 | 2.0652
91884340040 | 0.4796 | 0.001
91884340041 | 0.1125 | 2.255
91884340042 | 0.0885 | 2.0772
91884340043 | 0.1707 | 2.4767
91884340044 | 0.0291 | 1.9559
91884340045 | 0.0727 | 1.6708
91884340046 | 0.0488 | 2.7747