## MSA2023012337
MSA2023012337
PROJECT | SAN AGUSTIN
REFERENCE | 37
DATE DELIVERED | 2023-01-28 14:43
DATE REPORTED | 2023-01-23 08:57
INSTRUCTIONS | Au (FAAAm), Ag (FAAAm)
| Au | Ag
| FAAA | FAAA
SAMPLE | ppm | ppm
91860153001 | 0.219 | 2.929
91860153002 | 0.369 | 3.634
91860153003 | 0.394 | 7.641
91860153004 | 0.157 | 4.511
91860153005 | 0.536 | 6.127
91860153006 | 0.462 | 7.218
91860153007 | 0.453 | 5.731
91860153008 | 0.327 | 3.109
91860153009 | 0.072 | 2.234
91860153010 | 0.037 | 1.689
91860153011 | 0.045 | 1.677
91860153012 | 0.044 | 1.803
91860153013 | 0.077 | 3.44
91860153014 | 0.09 | 2.85
91860153015 | 0.272 | 5.271
91860153016 | 0.336 | 6.026
91860153017 | 0.246 | 4.122
91860153018 | 0.254 | 3.858
91860153019 | 0.772 | 4.466
91860153020 | 0.305 | 5.115
91860153021 | 0.199 | 2.579
91860153022 | 0.32 | 2.586
91860153023 | 0.844 | 5.699
91860153024 | 0.902 | 3.24
91860153025 | 0.244 | 5.687
91860153026 | 0.302 | 4.446
91860153027 | 0.487 | 8.111
91860153028 | 0.137 | 2.386
91860153029 | 0.049 | 2.234
91860153030 | 0.24 | 20.331
91860153031 | 0.054 | 2.41
91860153032 | 0.04 | 2.024
91860153033 | 0.031 | 1.17
91860153034 | 0.071 | 1.724
91860153035 | 0.069 | 2.671
91860153036 | 0.337 | 5.72
91860153037 | 0.26 | 2.318
91860153038 | 0.154 | 4.126
91860153039 | 0.336 | 2.862
91860153040 | 0.139 | 3.515
91860153041 | 0.527 | 4.551
91860153042 | 0.341 | 10.148
91908188097 | 0.236 | 6.096
91908188098 | 0.218 | 5.572
91908188099 | 0.222 | 5.205
91908188100 | 0.058 | 1.155
91908188101 | 0.124 | 0.872
91908188102 | 0.128 | 1.404
91908188103 | 0.203 | 2.589
91908188104 | 0.078 | 0.374
91908188105 | 0.117 | 1.348
91908188106 | 0.169 | 1.989
91908188107 | 0.194 | 2.197
91908188108 | 0.218 | 3.604
91908188109 | 0.283 | 8.111
91908188110 | 0.085 | 4.408
91908188111 | 0.046 | 2.67
91908188112 | 0.298 | 6.149
91908188113 | 0.168 | 5.455
91908188114 | 0.232 | 6.818
91908188115 | 0.163 | 4.854
91908188116 | 0.114 | 3.664
91908188117 | 0.131 | 4.222
91908188118 | 0.178 | 2.473
91908188119 | 0.171 | 3.673
91908188120 | 0.274 | 4.264
91908188121 | 0.324 | 5.503
91908188122 | 0.264 | 1.45
91908188123 | 0.135 | 1.815
91908188124 | 0.126 | 2.883
91908188125 | 0.212 | 9.34
91908188126 | 0.416 | 25.963
91908188127 | 0.416 | 5.57
91908188128 | 0.186 | 6.538
91908188129 | 0.283 | 4.39
91908188130 | 0.238 | 3.464
91908188131 | 0.226 | 5.101
91908188132 | 0.115 | 3.417
91908188133 | 0.17 | 6.184
91908188134 | 0.175 | 4.977
91908188135 | 0.088 | 7.062
91908188136 | 0.17 | 9.441
91908188137 | 0.224 | 15.141
91908188138 | 0.415 | 18.633
91908188139 | 0.162 | 13.377
91908188140 | 0.187 | 8.447
91908188141 | 0.474 | 0.57
91908188142 | 0.083 | 3.732
91908188143 | 0.614 | 9.413
91908188144 | 0.089 | 3.649
91908188145 | 0.188 | 7.897
91908188146 | 0.087 | 2.24
91908188147 | 0.234 | 2.64