## MSA20230826634
MSA20230826634
PROJECT | SAN AGUSTIN
REFERENCE | 634
DATE DELIVERED | 2023-09-08 12:49
DATE REPORTED | 2023-08-26 09:19
INSTRUCTIONS | Au (FAAAm), Ag (FAAAm)
| Au | Ag
| FAAA | FAAA
SAMPLE | ppm | ppm
91830089001 | 0.1126 | 9.2968
91830089002 | 0.149 | 9.7563
91830089003 | 0.1586 | 2.4771
91830089004 | 0.0976 | 2.3673
91830089005 | 0.1283 | 3.7202
91830089006 | 0.1277 | 2.5183
91830089007 | 0.1139 | 4.2058
91830089008 | 0.137 | 2.4668
91830089009 | 0.1041 | 9.5223
91830089010 | 0.1068 | 3.41
91830089011 | 0.2024 | 2.4977
91830089012 | 0.6511 | 327.959
91830089013 | 0.2055 | 3.2947
91830089014 | 0.1365 | 2.5789
91830089015 | 0.1566 | 3.1197
91830089016 | 0.162 | 2.255
91830089017 | 0.3258 | 2.7048
91830089018 | 0.1263 | 3.4651
91830089019 | 0.0602 | 3.5146
91830089020 | 0.02 | 0.0533
91830089021 | 0.2407 | 3.8339
91830089022 | 0.1571 | 1.974
91830089023 | 0.1508 | 5.3016
91830089024 | 0.3492 | 5.7862
91830089025 | 0.2817 | 31.5859
91830089026 | 0.2142 | 13.4174
91830089027 | 0.1798 | 5.32
91830089028 | 0.6847 | 21.5251
91830089029 | 0.0978 | 3.6323
91830089030 | 0.0949 | 2.7142
91830089031 | 0.2286 | 5.42
91830089032 | 0.2764 | 8.0981
91830089033 | 0.3 | 5.3976
91830089034 | 0.3174 | 2.5771
91830089035 | 0.3579 | 4.1258
91830089036 | 0.2484 | 9.4631
91830089037 | 0.331 | 5.2768
91830089038 | 0.1672 | 3.8223
91830089039 | 0.6285 | 6.0985
91830089040 | 0.5097 | 0.1041
91830089041 | 0.4259 | 29.9816
91830089042 | 0.0486 | 1.5864
91830089043 | 0.0384 | 1.3598
91830089044 | 0.2489 | 4.5692
91830089045 | 0.2739 | 11.1157
91830089046 | 0.1762 | 3.5095
91830089047 | 0.2693 | 5.6336
91830089048 | 0.1719 | 6.3874
91830089049 | 0.3911 | 12.0463
91830089050 | 0.2892 | 22.1795
91830089051 | 0.4024 | 40.632
91830089052 | 0.346 | 13.9971
91830089053 | 0.6089 | 15.9593
91830089054 | 0.1641 | 4.0472
91830089055 | 0.0263 | 0.9036
91830089056 | 0.0596 | 2.03
91830089057 | 0.1571 | 2.2297
91830089058 | 0.0133 | 0.5906
91830089059 | 0.0354 | 0.9445
91830089060 | 0.2532 | 10.7201
91830089061 | 0.8543 | 16.9056
91830089062 | 0.2998 | 10.6259
91830089063 | 0.203 | 7.1511
91830089064 | 0.0965 | 6.5358
91830089065 | 0.0338 | 0.7821
91830089066 | 0.0506 | 1.3794
91830089067 | 2.666 | 21.831
91830089068 | 0.1535 | 5.5929
91830089069 | 0.1843 | 2.0391
91830089070 | 0.0231 | 1.0741
91830089071 | 0.1562 | 9.3607
91830089072 | 0.1227 | 3.308
91830089073 | 0.1254 | 3.8846
91830089074 | 0.0924 | 4.1836