## MSA2023012440
MSA2023012440
PROJECT | SAN AGUSTIN
REFERENCE | 40
DATE DELIVERED | 2023-01-28 14:43
DATE REPORTED | 2023-01-24 08:57
INSTRUCTIONS | Au (FAAAm), Ag (FAAAm)
| Au | Ag
| FAAA | FAAA
SAMPLE | ppm | ppm
91860153043 | 0.122 | 3.901
91860153044 | 0.277 | 4.143
91860153045 | 0.558 | 4.807
91860153046 | 0.337 | 2.79
91860153047 | 0.26 | 2.632
91860153048 | 0.275 | 2.101
91860153049 | 0.14 | 2.022
91860153050 | 0.217 | 25.422
91860153051 | 0.126 | 1.945
91860153052 | 0.371 | 2.063
91860153053 | 0.28 | 5.087
91860153054 | 0.126 | 1.606
91860153055 | 0.155 | 3.239
91860153056 | 0.097 | 1.475
91860153057 | 0.94 | 1.755
91860153058 | 0.192 | 1.652
91860154001 | 0.284 | 4.137
91860154002 | 0.326 | 5.457
91860154003 | 0.314 | 3.266
91860154004 | 0.236 | 3.525
91860154005 | 0.333 | 3.916
91860154006 | 0.579 | 4.732
91860154007 | 0.142 | 4.187
91860154008 | 0.278 | 3.95
91860154009 | 0.545 | 5.748
91860154010 | 0.954 | 6.487
91860154011 | 0.847 | 5.352
91860154012 | 0.272 | 3.66
91860154013 | 0.06 | 3.288
91860154014 | 0.02 | 3.017
91860154015 | 0.202 | 5.997
91860154016 | 0.024 | 4.543
91860154017 | 0.875 | 18.43
91860154018 | 0.118 | 9.618
91860154019 | 0.121 | 11.513
91860154020 | 0.127 | 10.842
91860154021 | 0.126 | 12.968
91860154022 | 0.106 | 10.315
91860154023 | 0.037 | 8.403
91860154024 | 0.069 | 9.705
91860154025 | 0.058 | 6.297
91860154026 | 0.067 | 6.992
91860154027 | 0.039 | 6.221
91860154028 | 0.04 | 11.636
91860154029 | 0.071 | 9.794
91860154030 | 0.001 | 0.051
91860154031 | 0.033 | 3.498
91860154032 | 0.217 | 23.329
91860154033 | 0.082 | 11.872
91860154034 | 0.06 | 15.698
91860154035 | 0.071 | 11.004
91860154036 | 0.12 | 22.704
91860154037 | 0.202 | 79.286
91860154038 | 0.129 | 30.382
91860154039 | 0.102 | 22.293
91860154040 | 0.073 | 9.851
91860154041 | 0.076 | 20.194
91860154042 | 0.062 | 19.489
91860154043 | 0.245 | 30.693
91860154044 | 0.142 | 16.778
91860154045 | 0.094 | 9.303
91860154046 | 0.067 | 7.535
91860154047 | 0.101 | 7.687
91860154048 | 0.031 | 7.742
91860154049 | 0.119 | 12.672
91860154050 | 0.033 | 6.094
91860154051 | 0.026 | 7.607
91860154052 | 0.278 | 18.05
91860154053 | 0.026 | 7.924
91860154054 | 0.056 | 4.012
91860154055 | 0.266 | 25.791
91860154056 | 0.552 | 4.494
91860154057 | 0.633 | 3.243
91860154058 | 0.384 | 7.15
91860154059 | 0.171 | 6.389
91860154060 | 0.121 | 3.897
91860154061 | 0.177 | 3.3
91860154062 | 0.2 | 27.139
91860154063 | 0.07 | 3.228
91860154064 | 0.295 | 5.388
91860154065 | 0.272 | 4.334
91860154066 | 0.443 | 4.816
91860154067 | 0.391 | 5.2
91860154068 | 0.315 | 7.603
91860154069 | 0.201 | 4.086
91860154070 | 0.596 | 14.683
91860154071 | 0.383 | 10.403
91860154072 | 0.156 | 10.38
91860154073 | 0.022 | 3.775
91860154074 | 0.034 | 8.739
91860154075 | 0.034 | 8.399
91860154076 | 0.229 | 12.032
91860154077 | 0.188 | 12.602
91860154078 | 0.027 | 14.885
91860154079 | 0.038 | 9.528
91860154080 | 0.067 | 9.465
91860154081 | 0.091 | 10.296
91860154082 | 0.048 | 9.365
91860154083 | 0.082 | 7.173
91860154084 | 0.293 | 11.037
91860154085 | 0.09 | 23.029
91860154086 | 0.14 | 28.996
91860154087 | 0.103 | 25.883
91860154088 | 0.121 | 76.248
91860154089 | 0.065 | 15.396
91860154090 | 0.078 | 28.969
91860154091 | 0.109 | 23.955
91860154092 | 0.179 | 17.745
91860154093 | 0.075 | 14.671
91860154094 | 0.073 | 8.024
91860154095 | 0.076 | 10.815
91860154096 | 0.133 | 9.737
91860154097 | 0.041 | 6.576
91860154098 | 0.013 | 2.645
91860154099 | 0.089 | 4.883
91860154100 | 0.063 | 7.389
91860154101 | 0.493 | 0.014
91860154102 | 0.023 | 6.021
91860154103 | 0.335 | 10.073
91860154104 | 0.088 | 5.235
91860154105 | 0.079 | 4.038
91860154106 | 0.068 | 4.114
91908193043 | 0.078 | 1.818
91908193044 | 0.111 | 2.82
91908193045 | 0.089 | 5.481
91908193046 | 0.112 | 1.309
91908193047 | 0.176 | 3.586
91908193048 | 0.07 | 1.578
91908193049 | 0.287 | 3.209
91908193050 | 0.195 | 7.687
91908193051 | 0.143 | 5.244
91908193052 | 0.073 | 1.615
91908193053 | 0.072 | 2.46
91908193054 | 0.143 | 6.994
91908193055 | 0.169 | 3.486
91908193056 | 0.236 | 2.676
91908193057 | 0.275 | 5.238
91908193058 | 0.328 | 6.528
91908193059 | 0.227 | 7.354
91908193060 | 0.236 | 5.132
91908193061 | 0.133 | 1.435
91908193062 | 0.189 | 2.84
91908193063 | 0.091 | 4.511
91908193064 | 0.149 | 4.04
91908193065 | 0.237 | 5.883
91908193066 | 0.115 | 2.952
91908193067 | 0.142 | 2.087
91908193068 | 0.178 | 4.92
91908193069 | 0.122 | 2.596
91908193070 | 0.155 | 8.807
91908193071 | 0.322 | 4.626
91908193072 | 0.246 | 7.788
91908193073 | 0.096 | 2.619
91908193074 | 0.101 | 3.058
91908193075 | 0.17 | 3.329
91908193076 | 0.213 | 7.793
91908193077 | 0.127 | 3.469
91908193078 | 0.219 | 5.632
91908193079 | 0.229 | 11.171
91908193080 | 0.322 | 22.751
91908193081 | 0.21 | 3.814
91908193082 | 0.194 | 3.812
91908193083 | 0.089 | 2.225
91908193084 | 0.067 | 1.921
91908193085 | 0.148 | 5.293
91908193086 | 0.201 | 9.439
91908193087 | 0.35 | 9.275
91908193088 | 0.155 | 5.154
91908193089 | 0.218 | 6.619
91908193090 | 0.403 | 5.264
91908193091 | 0.109 | 3.088
91908193092 | 0.122 | 2.934
91908193093 | 0.891 | 3.519
91908193094 | 0.174 | 4.9
91908193095 | 0.092 | 1.312
91908193096 | 0.106 | 1.549
91908193097 | 0.177 | 5.334
91908193098 | 0.214 | 1.729
91908193099 | 0.139 | 2.248
91908193100 | 0.076 | 2.339
91908193101 | 0.475 | 0.001
91908193102 | 0.267 | 3.867
91908193103 | 0.322 | 5.876
91908193104 | 0.12 | 2.904
91908193105 | 0.183 | 5.881
91908193106 | 0.115 | 7.762
91908193107 | 0.115 | 2.851
91908193108 | 0.108 | 3.883
91908193109 | 0.196 | 7.087
91908193110 | 0.339 | 4.047
91908193111 | 0.445 | 4.621
91908193112 | 0.246 | 6.633
91908193113 | 0.323 | 4.91
91908193114 | 0.106 | 2.351
91908193115 | 0.127 | 1.045
91908193116 | 0.105 | 2.896
91908193117 | 0.156 | 5.638
91908193118 | 0.002 | 2.654
91908194001 | 0.165 | 2.257
91908194002 | 0.1 | 2.178
91908194003 | 0.131 | 1.206
91908194004 | 0.187 | 2.658
91908194005 | 0.241 | 1.271
91908194006 | 0.157 | 10.52
91908194007 | 0.131 | 1.501
91908194008 | 0.086 | 2.854
91908194009 | 0.162 | 3.227
91908194010 | 0.089 | 4.727
91908194011 | 0.113 | 4.596
91908194012 | 1.041 | 13.125
91908194013 | 0.685 | 12.199
91908194014 | 0.143 | 6.386
91908194015 | 0.215 | 6.725
91908194016 | 0.167 | 3.769
91908194017 | 0.153 | 1.532
91908194018 | 0.139 | 1.971
91908194019 | 0.225 | 2.822
91908194020 | 0.166 | 1.397
91908194021 | 0.23 | 4.704
91908194022 | 0.204 | 7.794
91908194023 | 0.068 | 2.73
91908194024 | 0.031 | 1.912
91908194025 | 0.081 | 1.876
91908194026 | 0.063 | 2.707
91908194027 | 0.065 | 1.254
91908194028 | 0.14 | 3.14
91908194029 | 0.054 | 2.652
91908194030 | 0.126 | 0.949
91908194031 | 0.115 | 4.605
91908194032 | 0.052 | 5.325
91908194033 | 0.151 | 5.612