## MSA20230827637
MSA20230827637
PROJECT | SAN AGUSTIN
REFERENCE | 637
DATE DELIVERED | 2023-08-28 03:11
DATE REPORTED | 2023-08-27 09:24
INSTRUCTIONS | Au (FAAAm), Ag (FAAAm)
| Au | Ag
| FAAA | FAAA
SAMPLE | ppm | ppm
91782001001 | 0.139 | 6.9161
91782001002 | 0.2775 | 6.4288
91782001003 | 0.2771 | 12.6194
91782001004 | 0.1875 | 45.5538
91782001005 | 0.4071 | 380.311
91782001006 | 0.1071 | 15.349
91782001007 | 0.6562 | 32.1979
91782001008 | 0.1258 | 27.7099
91782001009 | 0.0879 | 25.1039
91782001010 | 0.0971 | 45.2008
91782001011 | 0.1119 | 250.846
91782001012 | 0.1078 | 28.0917
91782001013 | 0.2401 | 33.0625
91782001014 | 0.3657 | 245.246
91782001015 | 0.5892 | 208.56
91782001016 | 0.588 | 18.1515
91782001017 | 0.2512 | 18.75
91782001018 | 0.2644 | 243.815
91782001019 | 0.1797 | 17.9997
91782001020 | 0.02 | 0.1587
91782001021 | 0.1971 | 132.918
91782001022 | 0.3071 | 7.4821
91782001023 | 0.1154 | 8.4286
91782001024 | 0.1296 | 11.1777
91782001025 | 0.2573 | 24.3459