## MSA2023012442
MSA2023012442
PROJECT | SAN AGUSTIN
REFERENCE | 42
DATE DELIVERED | 2023-01-26 13:52
DATE REPORTED | 2023-01-24 16:38
INSTRUCTIONS | Au (FAAAm), Ag (FAAAm)
| Au | Ag
| FAAA | FAAA
SAMPLE | ppm | ppm
91932135001 | 0.482 | 0.127
91932135002 | 0.488 | 0.084
91932135003 | 0.481 | 0.001
91932135004 | 0.49 | 0.001
91932135005 | 0.5 | 0.001