## MSA20230828638
MSA20230828638
PROJECT | SAN AGUSTIN
REFERENCE | 638
DATE DELIVERED | 2023-08-29 05:42
DATE REPORTED | 2023-08-28 08:52
INSTRUCTIONS | Au (FAAAm), Ag (FAAAm)
| Au | Ag
| FAAA | FAAA
SAMPLE | ppm | ppm
91782001026 | 0.2833 | 27.6431
91782001027 | 0.2298 | 22.5993
91782001028 | 0.198 | 37.474
91782001029 | 0.1491 | 29.751
91782001030 | 0.1595 | 19.7068
91782001031 | 0.1759 | 20.8784
91782001032 | 0.2437 | 12.0831
91782001033 | 0.3822 | 16.2535
91782001034 | 0.1611 | 15.7373
91782001035 | 0.2861 | 22.3064
91782001036 | 0.1789 | 30.7934
91782001037 | 0.1641 | 24.1162
91782001038 | 0.1596 | 24.1252
91782001039 | 0.2115 | 23.8298
91782001040 | 0.48 | 0.1817
91782001041 | 0.3119 | 31.0786
91782001042 | 0.1674 | 39.5998
91782001043 | 0.1392 | 26.4659
91782001044 | 0.1782 | 23.6676
91782001045 | 0.1698 | 42.2554
91782001046 | 0.4137 | 42.7291
91782001047 | 0.2241 | 32.8266
91782001048 | 0.2576 | 40.334
91782001049 | 0.3811 | 42.29
91782001050 | 0.2412 | 42.2776
91782001051 | 0.2558 | 39.0071
91782001052 | 0.3714 | 37.1504
91782001053 | 0.5281 | 43.8921
91782001054 | 0.4097 | 27.035
91782001055 | 0.4439 | 24.8966
91782001056 | 0.6322 | 43.5253
91830066013 | 0.0524 | 4.1858