## MSA2023012543
MSA2023012543
PROJECT | SAN AGUSTIN
REFERENCE | 43
DATE DELIVERED | 2023-01-28 14:43
DATE REPORTED | 2023-01-25 07:58
INSTRUCTIONS | Au (FAAAm), Ag (FAAAm)
| Au | Ag
| FAAA | FAAA
SAMPLE | ppm | ppm
91860155001 | 0.041 | 0.735
91860155002 | 0.031 | 0.673
91860155003 | 0.038 | 0.836
91860155004 | 0.076 | 0.927
91860155005 | 0.069 | 0.667
91860155006 | 0.089 | 0.702
91860155007 | 0.039 | 0.488
91860155008 | 0.07 | 0.643
91860155009 | 0.115 | 0.636
91860155010 | 0.039 | 0.515
91860155011 | 0.064 | 0.402
91860155012 | 0.355 | 0.61
91860155013 | 0.234 | 0.508
91860155014 | 0.304 | 1.665
91860155015 | 1.346 | 1.76
91860155016 | 0.946 | 8.558
91860155017 | 0.566 | 3.105
91860155018 | 0.054 | 0.284
91860155019 | 0.037 | 0.708
91860155020 | 0.048 | 0.89
91860155021 | 1.339 | 1.934
91860155022 | 0.043 | 0.473
91860155023 | 0.013 | 0.351
91860155024 | 0.051 | 0.458
91860155025 | 0.001 | 0.562
91860155026 | 0.554 | 0.367
91860155027 | 0.818 | 0.417
91860155028 | 0.041 | 0.453
91860155029 | 0.379 | 0.68
91860155030 | 0.003 | 27.769
91860155031 | 0.05 | 0.898
91860155032 | 0.065 | 0.331
91860155033 | 0.405 | 0.511
91860155034 | 0.319 | 0.341
91860155035 | 0.122 | 0.356
91860155036 | 0.113 | 0.275
91860155037 | 0.345 | 0.21
91860155038 | 0.125 | 0.353
91860155039 | 0.028 | 0.424
91860155040 | 0.472 | 0.422
91860155041 | 0.058 | 0.492
91860155042 | 0.098 | 0.178
91860155043 | 0.098 | 0.364
91860155044 | 0.598 | 0.83
91860155045 | 0.059 | 1.2
91860155046 | 0.042 | 0.336
91860155047 | 0.059 | 0.372
91860155048 | 0.112 | 0.342
91860155049 | 0.041 | 0.382
91860155050 | 0.059 | 0.431
91860155051 | 0.044 | 0.422
91860155052 | 0.16 | 0.622
91860155053 | 0.169 | 0.53
91860155054 | 0.038 | 0.4
91860155055 | 0.097 | 0.579
91860155056 | 0.029 | 0.549
91860155057 | 0.043 | 0.52
91860155058 | 0.067 | 0.604
91860155059 | 0.049 | 0.641
91860155060 | 0.028 | 0.474
91860155061 | 0.055 | 0.438
91860155062 | 0.054 | 0.51
91860155063 | 0.044 | 0.435
91860155064 | 0.068 | 0.495
91860155065 | 0.043 | 0.555
91860155066 | 0.029 | 0.49
91860155067 | 0.218 | 0.372
91860155068 | 0.107 | 0.323
91860155069 | 0.737 | 0.475
91860155070 | 0.125 | 0.909
91860155071 | 0.078 | 0.285
91860155072 | 0.073 | 0.492
91860155073 | 0.098 | 0.555
91860155074 | 0.145 | 0.162
91860155075 | 0.141 | 0.335
91860155076 | 0.096 | 0.047
91860155077 | 0.106 | 0.258
91860155078 | 0.052 | 0.124
91860155079 | 0.207 | 0.062
91860155080 | 0.06 | 0.34
91860155081 | 0.08 | 0.441
91860155082 | 0.037 | 0.302
91860155083 | 0.069 | 0.508
91860155084 | 0.383 | 0.546
91860155085 | 0.072 | 0.489
91860155086 | 0.052 | 0.66
91860155087 | 0.045 | 0.408
91860155088 | 0.665 | 0.806
91860155089 | 0.035 | 0.471
91860155090 | 0.304 | 0.832
91860155091 | 0.078 | 0.712
91860155092 | 0.559 | 0.539
91860155093 | 0.245 | 0.623
91860155094 | 0.099 | 0.447
91860155095 | 0.093 | 0.407