## MSA20230829641
MSA20230829641
PROJECT | SAN AGUSTIN
REFERENCE | 641
DATE DELIVERED | 2023-08-30 14:21
DATE REPORTED | 2023-08-29 10:55
INSTRUCTIONS | Au (FAAAm), Ag (FAAAm)
| Au | Ag
| FAAA | FAAA
SAMPLE | ppm | ppm
91782001057 | 0.5232 | 47.3187
91782001058 | 0.3853 | 28.7966
91782001059 | 0.3471 | 41.8187
91782001060 | 0.3551 | 47.7903
91782001061 | 0.3774 | 48.4831
91782001062 | 0.2467 | 61.9396
91782001063 | 0.136 | 33.9999
91782001064 | 0.1131 | 39.7666