## MSA2023012645
MSA2023012645
PROJECT | SAN AGUSTIN
REFERENCE | 45
DATE DELIVERED | 2023-01-30 08:52
DATE REPORTED | 2023-01-26 08:53
INSTRUCTIONS | Au (FAAAm), Ag (FAAAm)
| Au | Ag
| FAAA | FAAA
SAMPLE | ppm | ppm
91794001001 | 0.281 | 25.806
91794001002 | 0.279 | 28.705
91794001003 | 0.281 | 47.879
91794001004 | 0.355 | 42.854
91794001005 | 0.371 | 77.516
91794001006 | 0.437 | 67.948
91794001007 | 0.121 | 13.015
91794001008 | 0.311 | 28.498
91794001009 | 0.156 | 10.758
91794001010 | 0.196 | 15.113
91794001011 | 0.162 | 11.122
91794001012 | 0.144 | 9.235
91794001013 | 0.039 | 14.633
91794001014 | 0.283 | 8.504
91794001015 | 0.622 | 156.261
91794001016 | 0.351 | 49.098
91794001017 | 0.517 | 56.372
91794001018 | 0.407 | 64.431
91794001019 | 0.923 | 86.69
91794001020 | 0.529 | 47.512
91794001021 | 0.158 | 0.983
91794001022 | 0.307 | 45.48
91794001023 | 1.015 | 217.585
91794001024 | 0.756 | 76.781
91794001025 | 0.576 | 64.663
91794001026 | 0.432 | 76.689
91794001027 | 0.067 | 15.782
91794001028 | 0.159 | 12.998
91794001029 | 0.304 | 20.923
91794001030 | 0.103 | 10.58
91794001031 | 0.206 | 13.194
91794001032 | 0 | 26.624
91794001033 | 0.754 | 182.523
91794001034 | 0.289 | 41.849
91794001035 | 0.389 | 25.803
91794001036 | 0.012 | 54.261
91794001037 | 0.408 | 34.605
91794001038 | 0.699 | 22.734
91794001039 | 0.399 | 17.003
91794001040 | 0.405 | 24.682
91794001041 | 0.333 | 13.248
91794001042 | 0.36 | 16.647
91794001043 | 0.317 | 20.23
91794001044 | 0.358 | 30.263
91794001045 | 0.322 | 19.125
91794001046 | 0.485 | 95.522
91794001047 | 0.128 | 8.284
91794001048 | 0.126 | 15.418
91794001049 | 0.13 | 10.07
91794002001 | 0.332 | 32.198
91794002002 | 0.294 | 36.753
91794002003 | 0.067 | 34.104
91794002004 | 0.622 | 33.144
91794002005 | 0.495 | 35.553
91794002006 | 0.322 | 34.649
91794002007 | 0.257 | 45.021
91794002008 | 0.27 | 48.769
91794002009 | 0.142 | 27.678
91794002010 | 0.139 | 10.665
91794002011 | 0.281 | 53.361
91794002012 | 0.341 | 40.872
91794002013 | 1.085 | 144.215
91794002014 | 0.371 | 69.922
91794002015 | 0.377 | 61.75
91794002016 | 0.272 | 27.178
91794002017 | 0.181 | 16.798
91794002018 | 0.237 | 35.043
91794002019 | 0.434 | 50.766
91794002020 | 0.138 | 13.803
91794002021 | 0.15 | 15.679
91794002022 | 0.209 | 22.334
91794002023 | 0.206 | 19.71
91794002024 | 0.24 | 21.443
91794002025 | 0.509 | 70.446
91794002026 | 0.297 | 200.175
91794002027 | 0.256 | 39.356
91794002028 | 0.284 | 28.228
91794002029 | 0.456 | 36.172
91794002030 | 0.179 | 16.401
91794002031 | 0.128 | 16.075
91794002032 | 0.39 | 33.937
91794002033 | 0.005 | 21.171
91794002034 | 0.562 | 38.38
91860155096 | 0.025 | 0.463
91860155097 | 0.02 | 0.441
91860155098 | 0.038 | 0.356
91860155099 | 0.514 | 3.27
91860155100 | 0.062 | 0.535
91860155101 | 0.485 | 0.054
91860155102 | 0.442 | 1.079
91860155103 | 0.212 | 0.831
91860155104 | 0.344 | 0.703
91860155105 | 0.332 | 1.129
91860155106 | 0.05 | 0.511
91860155107 | 0.203 | 0.221
91860155108 | 0.074 | 0.293
91860155109 | 0.052 | 0.191
91860155110 | 0.079 | 0.164
91860155111 | 0.233 | 0.191
91860155112 | 0.778 | 0.203
91860155113 | 0.406 | 0.2
91860155114 | 0.313 | 0.163
91860155115 | 0.04 | 0.113
91860155116 | 0.971 | 0.054
91860155117 | 0.203 | 0.117
91860155118 | 1.299 | 0.199
91860155119 | 0.031 | 0.204
91860155120 | 0.063 | 0.139
91860155121 | 0.161 | 0.174
91860155122 | 0.085 | 0.242
91860155123 | 0.103 | 0.288
91860155124 | 0.422 | 0.11
91860155125 | 0.176 | 0.353
91860155126 | 0.085 | 0.485
91860155127 | 0.121 | 0.389
91860155128 | 0.197 | 1.419
91860155129 | 0.255 | 0.634
91860155130 | 0.024 | 0.421
91860155131 | 0.028 | 0.182
91860155132 | 0.031 | 0.688
91860155133 | 0.025 | 0.732
91860155134 | 0.113 | 0.538
91860155135 | 0.044 | 0.449
91860155136 | 0.056 | 0.145
91860155137 | 0.093 | 0.271
91860155138 | 0.14 | 0.26
91860155139 | 0.154 | 0.296
91860155140 | 0.145 | 0.333
91860155141 | 0.189 | 0.274
91860155142 | 0.458 | 0.165
91860155143 | 0.39 | 0.256
91860155144 | 0.163 | 0.225
91860155145 | 0.051 | 0.148
91860155146 | 0.086 | 0.174
91860155147 | 0.036 | 0.181
91860155148 | 0.006 | 0.164
91860155149 | 0.022 | 0.251
91860155150 | 0.204 | 27.487
91860155151 | 0.188 | 0.366
91860155152 | 0.061 | 0.225
91860155153 | 0.093 | 0.317
91860155154 | 0.028 | 0.252
91860155155 | 0.048 | 0.95
91860155156 | 0.179 | 0.424
91860155157 | 0.747 | 0.63
91860155158 | 0.033 | 0.349
91860155159 | 0.058 | 0.315
91860155160 | 0.041 | 0.693
91860155161 | 0.034 | 0.448
91860155162 | 0.022 | 0.555
91860155163 | 0.031 | 0.433
91860155164 | 0.021 | 0.387
91860155165 | 0.069 | 0.378
91860155166 | 1.374 | 0.419
91860155167 | 0.035 | 0.246
91860155168 | 0.179 | 0.253
91860155169 | 0.09 | 0.247
91860155170 | 0.08 | 0.26
91860155171 | 0.08 | 0.216
91860155172 | 0.061 | 0.324
91860155173 | 0.117 | 0.205
91860155174 | 0.049 | 0.287
91860155175 | 0.254 | 0.373
91860155176 | 0.007 | 0.228
91860155177 | 0.177 | 0.448
91860155178 | 0.412 | 1.216
91860155179 | 0.048 | 0.376
91860155180 | 0.05 | 0.249
91860155181 | 0.194 | 0.717
91860155182 | 0.039 | 0.102
91860155183 | 0.652 | 0.192
91860155184 | 0.627 | 0.268
91860155185 | 0.095 | 0.112
91860156001 | 0.048 | 0.682
91860156002 | 0.087 | 0.462
91860156003 | 0.079 | 0.405
91860156004 | 0.089 | 0.345
91860156005 | 0.32 | 0.378
91860156006 | 0.118 | 0.627
91860156007 | 0.076 | 0.773
91860156008 | 0.032 | 0.489
91860156009 | 0.029 | 0.677
91860156010 | 0.043 | 0.837
91860156011 | 0.092 | 0.738
91860156012 | 0.159 | 1.874
91860156013 | 0.15 | 1.781
91860156014 | 0.084 | 1.093
91860156015 | 0.039 | 0.587
91860156016 | 0.075 | 0.842
91860156017 | 0.039 | 0.507
91860156018 | 0.034 | 0.888
91860156019 | 0.045 | 0.504
91860156020 | 0.045 | 0.476
91860156021 | 0.045 | 0.607
91860156022 | 0.106 | 0.717
91860156023 | 0.074 | 0.528
91908195001 | 0.102 | 2.362
91908195002 | 0.196 | 0.921
91908195003 | 0.241 | 1.129
91908195004 | 0.157 | 5.929
91908195005 | 0.142 | 3.601
91908195006 | 0.083 | 0.678
91908195007 | 0.108 | 5.183
91908195008 | 0.113 | 0.991
91908195009 | 0.168 | 6.852
91908195010 | 0.156 | 2.583
91908195011 | 0.134 | 2.809
91908195012 | 0.092 | 2.145
91908195013 | 0.145 | 3.344
91908195014 | 0.285 | 3.389
91908195015 | 0.097 | 2.673
91908195016 | 0.33 | 4.065
91908195017 | 0.145 | 2.961
91908195018 | 0.065 | 3.666
91908195019 | 0.193 | 2.183
91908195020 | 0.122 | 2.062
91908195021 | 0.228 | 2.323
91908195022 | 0.065 | 3.103
91908195023 | 0.045 | 1.837
91908195024 | 0.177 | 8.211
91908195025 | 0.084 | 2.984