## MSA20230830642
MSA20230830642
PROJECT | SAN AGUSTIN
REFERENCE | 642
DATE DELIVERED | 2023-09-01 18:03
DATE REPORTED | 2023-08-30 08:47
INSTRUCTIONS | Au (FAAAm), Ag (FAAAm)
| Au | Ag
| FAAA | FAAA
SAMPLE | ppm | ppm
91878328068 | 0.0459 | 3.9157
91878328069 | 0.134 | 3.9068
91878328070 | 0.0714 | 3.7145
91878328071 | 0.0784 | 4.1808
91878328072 | 0.1441 | 3.9552
91878328073 | 0.1826 | 5.0505
91878328074 | 0.0628 | 2.8715
91878328075 | 0.1244 | 3.1446
91878328076 | 1.3 | 3.8138
91878328077 | 0.2007 | 3.0524
91878328078 | 0.0595 | 2.493
91878328079 | 0.0407 | 1.5475
91878328080 | 0.002 | 0.13
91878328081 | 0.1293 | 3.3988
91878328082 | 0.0681 | 2.8322
91878328083 | 0.2478 | 4.7944
91878328084 | 0.1491 | 3.5553
91878328085 | 0.1716 | 3.5464
91878328086 | 0.2883 | 4.3187
91878328087 | 0.1215 | 4.0073
91878328088 | 0.7333 | 5.1423
91878328089 | 0.271 | 3.8876
91878328090 | 0.0436 | 4.5054
91878328091 | 0.5772 | 6.3493
91878328092 | 0.2299 | 6.6858
91878328093 | 0.3301 | 4.3426
91878328094 | 0.0647 | 3.1962
91878328095 | 0.1394 | 5.0041
91878328096 | 0.2857 | 3.1155
91878328097 | 0.0425 | 3.0172
91878328098 | 0.4104 | 2.2079
91878328099 | 0.034 | 2.4974
91878328100 | 0.001 | 0.1099
91878328101 | 0.0678 | 2.8996
91878329001 | 0.0883 | 0.7019
91878329002 | 0.1105 | 0.6822
91878329003 | 0.1011 | 0.9669
91878329004 | 0.0986 | 1.119
91878329005 | 0.1041 | 1.4173
91878329006 | 0.1242 | 1.9292
91878329007 | 0.8063 | 1.4227
91878329008 | 0.1307 | 1.1353
91878329009 | 0.1639 | 1.1961
91878329010 | 0.4411 | 1.0145
91878329011 | 0.1201 | 0.7883
91878329012 | 0.1582 | 1.1269
91878329013 | 0.0766 | 0.7726
91878329014 | 0.2415 | 0.7093
91878329015 | 0.2943 | 1.232
91878329016 | 0.1774 | 1.722
91878329017 | 0.086 | 0.8727
91878329018 | 0.0689 | 0.8718
91878329019 | 0.0901 | 1.3928
91878329020 | 0.0025 | 0.0495
91878329021 | 0.1483 | 1.3678
91878329022 | 0.0835 | 1.3441
91878329023 | 0.1574 | 2.0155
91878329024 | 0.0823 | 1.336
91878329025 | 0.1261 | 0.9928
91878329026 | 0.1096 | 1.082
91878329027 | 0.1269 | 2.0964
91878329028 | 0.63 | 1.0014
91878329029 | 0.1796 | 1.0366
91878329030 | 0.1252 | 2.0826
91878329031 | 0.155 | 3.9414
91878329032 | 0.1025 | 2.1074
91878329033 | 0.1058 | 1.3346
91878329034 | 0.1224 | 1.9038
91878329035 | 0.1476 | 1.1489
91878329036 | 0.0563 | 1.666
91878329037 | 0.0423 | 1.1344
91878329038 | 0.0364 | 2.6658
91878329039 | 0.0444 | 1.3295
91878329040 | 0.4945 | 0.2244
91878329041 | 0.079 | 3.8392
91878329042 | 0.107 | 1.2247
91878329043 | 0.0872 | 1.415
91878329044 | 0.0521 | 2.6432
91878329045 | 0.0884 | 2.3006
91878329046 | 0.053 | 1.4123
91878329047 | 0.0355 | 5.2056
91878329048 | 0.0181 | 1.6331
91878329049 | 0.0151 | 1.7283
91878329050 | 0.028 | 2.088
91878329051 | 0.0179 | 1.6011
91878329052 | 0.0287 | 1.7085
91878329053 | 0.0156 | 1.5255
91878329054 | 0.0191 | 1.5729
91878329055 | 0.0356 | 1.7374
91878329056 | 0.0191 | 2.5255
91878329057 | 0.0314 | 3.0657
91878329058 | 0.0168 | 2.1924
91878329059 | 0.0632 | 4.7815
91878329060 | 0.016 | 1.7908
91878329061 | 0.013 | 1.8959
91878329062 | 0.0308 | 2.5881
91878329063 | 0.0209 | 2.9839
91878329064 | 0.0205 | 2.2178
91878329065 | 0.0125 | 2.2047
91878329066 | 0.0179 | 2.124
91878329067 | 0.0243 | 4.946
91878329068 | 0.0159 | 2.5639
91878329069 | 0.0236 | 2.8557
91878329070 | 0.061 | 2.446
91878329071 | 0.0201 | 2.4386
91878329072 | 0.0082 | 2.54
91878329073 | 0.0191 | 1.9741
91878329074 | 0.0095 | 2.5495
91878329075 | 0.0307 | 3.6806
91878329076 | 0.0277 | 4.5134
91878329077 | 0.0491 | 2.7535
91878329078 | 0.0252 | 2.7618
91878329079 | 0.0202 | 3.1645
91878329080 | 0.1297 | 0.8754
91878329081 | 0.0152 | 3.5894
91878329082 | 0.0192 | 2.2897
91878329083 | 0.0197 | 2.4068
91878329084 | 0.0268 | 2.4333
91878329085 | 0.0317 | 3.6559
91878329086 | 0.0207 | 3.3768
91878329087 | 0.0141 | 2.9115
91878329088 | 0.0341 | 4.3033
91878329089 | 0.0983 | 2.9368
91878329090 | 0.6199 | 2.4997
91878329091 | 0.1754 | 1.6192
91878329092 | 0.1445 | 2.6325
91878329093 | 0.1511 | 3.0498
91878329094 | 0.0116 | 1.5942
91878329095 | 0.0285 | 5.0417
91878329096 | 0.0282 | 2.4632
91878329097 | 0.0171 | 1.9781
91878329098 | 0.0104 | 3.0763
91878329099 | 0.0221 | 2.7677
91878329100 | 0.0005 | 0.098
91878329101 | 0.0232 | 2.0941
91878329102 | 0.0365 | 2.9131
91878329103 | 0.0326 | 2.8873
91878329104 | 0.0257 | 2.7882
91878329105 | 0.015 | 1.554
91878329106 | 0.0127 | 3.1704
91878329107 | 0.0335 | 2.784
91878329108 | 0.0232 | 1.6492
91878329109 | 0.008 | 3.3604
91878329110 | 0.0066 | 6.9951
91878329111 | 0.1787 | 5.187
91878329112 | 0.1206 | 3.3397
91878329113 | 0.2634 | 1.6832
91878329114 | 0.2122 | 2.0204
91878329115 | 0.2487 | 2.3114
91878329116 | 0.3467 | 2.1732
91878329117 | 0.1393 | 4.5651
91878329118 | 0.108 | 3.3259
91878329119 | 0.0668 | 1.9875
91878329120 | 0.2688 | 2.2941
91878329121 | 0.261 | 2.1126