## MSA20230831647
MSA20230831647
PROJECT | SAN AGUSTIN
REFERENCE | 647
DATE DELIVERED | 2023-09-02 07:12
DATE REPORTED | 2023-08-31 09:17
INSTRUCTIONS | Au (FAAAm), Ag (FAAAm)
| Au | Ag
| FAAA | FAAA
SAMPLE | ppm | ppm
91878330114 | 0.2777 | 2.3633
91878330115 | 0.09 | 1.4228
91878330116 | 0.026 | 1.8601
91878330117 | 0.1293 | 3.0033
91878330118 | 0.2797 | 3.0886
91878330119 | 0.1259 | 2.1354
91878330120 | 0.109 | 2.762
91878330121 | 0.1167 | 3.0469
91878330122 | 0.1742 | 3.6118
91878330123 | 0.1835 | 4.9647
91878330124 | 0.185 | 5.0177
91878330125 | 0.5731 | 5.0461
91878330126 | 0.6418 | 7.0133
91878330127 | 0.4253 | 5.1103
91878330128 | 0.3293 | 5.5104
91878330129 | 0.1674 | 4.8136
91878330130 | 0.2468 | 4.9389
91878330131 | 0.0721 | 3.4748
91878330132 | 0.3117 | 2.8392
91878330133 | 0.0674 | 2.2681
91878330134 | 0.1273 | 2.0077
91878330135 | 0.0715 | 1.8681
91878330136 | 0.0227 | 1.4743
91878330137 | 0.094 | 2.4498
91878330138 | 0.8791 | 4.074