## MSA2023012749
MSA2023012749
PROJECT | SAN AGUSTIN
REFERENCE | 49
DATE DELIVERED | 2023-01-31 13:14
DATE REPORTED | 2023-01-27 08:31
INSTRUCTIONS | Au (FAAAm), Ag (FAAAm)
| Au | Ag
| FAAA | FAAA
SAMPLE | ppm | ppm
91860156024 | 0.437 | 1.669
91860156025 | 0.044 | 2.681
91860156026 | 0.036 | 0.588
91860156027 | 0.314 | 0.833
91860156028 | 0.461 | 0.844
91860156029 | 0.04 | 1.295
91860156030 | 0.074 | 0.889
91860156031 | 0.129 | 0.787
91860156032 | 0.046 | 0.944
91860156033 | 0.119 | 1.295
91860156034 | 0.064 | 1.087
91860156035 | 0.188 | 1.096
91860156036 | 0.178 | 0.974
91860156037 | 0.482 | 1.779
91860156038 | 0.279 | 1.101
91860156039 | 0.077 | 0.954
91860156040 | 0.163 | 0.881
91860156041 | 0.105 | 0.848
91860156042 | 0.159 | 0.697
91860156043 | 0.079 | 0.555
91860156044 | 1.115 | 0.883
91860156045 | 0.056 | 0.783
91860156046 | 0.047 | 0.877
91860156047 | 0.04 | 1.673
91860156048 | 0.025 | 2.777
91860156049 | 0 | 1.16
91860156050 | 0.029 | 0.801
91860156051 | 0.071 | 0.602
91860156052 | 0.179 | 0.331
91860156053 | 0.099 | 0.714
91860156054 | 0.246 | 0.611
91860156055 | 0.061 | 0.862
91860156056 | 0.058 | 0.954
91860156057 | 0.089 | 1.287
91860156058 | 0.051 | 1.067
91860156059 | 1.516 | 0.915
91860156060 | 0.62 | 1.501
91860156061 | 0.612 | 1.681
91860156062 | 0.04 | 0.95
91860156063 | 0.06 | 1.249
91860156064 | 0.046 | 0.782
91860156065 | 0.049 | 1.117
91860156066 | 0.079 | 0.703
91860156067 | 0.009 | 0.559
91860156068 | 0.392 | 1.15
91860156069 | 0.048 | 1.278
91860156070 | 0.136 | 1.318
91860156071 | 0.033 | 1.64
91860156072 | 0.04 | 1.518
91860156073 | 0.12 | 2.656
91860156074 | 0.062 | 2.027
91860156075 | 0.053 | 1.708
91860156076 | 0.031 | 2.43
91860156077 | 0.155 | 1.095
91860156078 | 0.265 | 0.34
91860156079 | 0.04 | 0.24
91860156080 | 0.263 | 28.469
91860156081 | 0.038 | 0.067
91860156082 | 0.263 | 0.814
91860156083 | 0.08 | 1.013
91860156084 | 0.127 | 0.676
91860156085 | 1.024 | 0.821
91860156086 | 0.059 | 0.675
91860156087 | 0.044 | 0.904
91860156088 | 0.779 | 0.67
91860156089 | 0.058 | 1.099
91860156090 | 0.062 | 0.872
91860156091 | 0.057 | 1.435
91860156092 | 0.205 | 0.553
91860156093 | 0.369 | 1.434
91860156094 | 0.119 | 2.966
91860156095 | 0.087 | 3.845
91860156096 | 0.181 | 3.379
91860156097 | 0.161 | 2.254
91860156098 | 0.14 | 2.332
91860156099 | 0.445 | 2.277
91860156100 | 0.101 | 1.859
91860156101 | 0.12 | 2.767
91860156102 | 0.096 | 2.467
91860156103 | 0.36 | 1.396
91860156104 | 0.911 | 1.447
91860156105 | 0.465 | 0.936
91860156106 | 0.078 | 1.263
91860156107 | 0.014 | 1.389
91860156108 | 0.036 | 1.024
91860156109 | 0.054 | 1.325
91860156110 | 0.416 | 0.551
91860156111 | 0.455 | 1.211
91860156112 | 0.154 | 1.315
91860156113 | 0.043 | 0.817
91860156114 | 0.136 | 0.814
91860156115 | 0.583 | 1.245
91860156116 | 0.203 | 1.505
91860156117 | 0.664 | 1.574
91860156118 | 0.289 | 5.368
91860156119 | 0.342 | 3.724
91860156120 | 0.988 | 2.751
91860156121 | 0.421 | 3.061
91860156122 | 0.161 | 1.844
91860156123 | 0.443 | 2.929
91860156124 | 0.343 | 2.316
91860156125 | 0.252 | 1.189
91860156126 | 0.28 | 1.841
91860156127 | 1.172 | 0.867
91860156128 | 0.121 | 0.921
91860156129 | 0.035 | 0.483
91860156130 | 0.027 | 0.498
91860156131 | 0 | 0.613
91860156132 | 0.542 | 0.693
91860156133 | 1.329 | 0.475
91860156134 | 0.082 | 0.204
91860156135 | 0.059 | 0.123
91860156136 | 0.049 | 0.396
91860156137 | 0.189 | 0.826
91860156138 | 0.259 | 1.296
91860156139 | 0.225 | 0.185
91860156140 | 0.134 | 3.671
91860156141 | 0.255 | 2.595
91860156142 | 0.155 | 2.285
91860156143 | 0.334 | 3.737
91860156144 | 0.085 | 2.829
91860156145 | 0.096 | 1.528
91860156146 | 0.145 | 1.727
91860156147 | 0.369 | 2.294
91860156148 | 0.147 | 2.105
91860156149 | 0.189 | 1.633
91860156150 | 0.004 | 0.561
91860156151 | 0.237 | 1.774
91860156152 | 0.154 | 1.364
91860156153 | 0.332 | 1.708
91860156154 | 0.302 | 1.459
91860156155 | 0.117 | 1.099