## MSA20230901650
MSA20230901650
PROJECT | SAN AGUSTIN
REFERENCE | 650
DATE DELIVERED | 2023-09-04 04:22
DATE REPORTED | 2023-09-01 08:55
INSTRUCTIONS | Au (FAAAm), Ag (FAAAm)
| Au | Ag
| FAAA | FAAA
SAMPLE | ppm | ppm
91830091001 | 0.161 | 1.2238
91830091002 | 0.1004 | 1.2279
91830091003 | 0.0838 | 0.763
91830091004 | 0.1698 | 1.2249
91830091005 | 0.1941 | 1.4351
91830091006 | 0.7718 | 2.4101
91830091007 | 0.0738 | 1.1698
91830091008 | 0.2593 | 1.9149
91830091009 | 0.4484 | 1.1507
91830091010 | 0.6611 | 1.8407
91830091011 | 0.3718 | 1.0154
91830091012 | 0.4716 | 1.0226
91830091013 | 0.2127 | 0.8622
91830091014 | 0.4719 | 0.8806
91830091015 | 0.407 | 0.844
91830091016 | 0.3984 | 0.5767
91830091017 | 0.1462 | 1.0519
91830092001 | 0.2413 | 1.6889
91830092002 | 0.2672 | 1.5902
91830092003 | 0.2983 | 2.3123
91830092004 | 0.324 | 0.7814
91830092005 | 0.4683 | 1.7476
91830092006 | 0.1865 | 2.0317
91830092007 | 0.3645 | 1.4491
91830092008 | 0.1486 | 0.5598
91830092009 | 0.1343 | 0.7438
91830092010 | 0.1684 | 1.0213
91830092011 | 0.1806 | 1.4264
91830092012 | 0.1216 | 0.6868
91830092013 | 0.2936 | 1.4861
91830092014 | 0.151 | 1.5748
91830092015 | 0.1544 | 1.0069
91830092016 | 0.1502 | 1.7815
91830092017 | 0.0881 | 1.4478
91878400001 | 0.2209 | 3.581
91878400002 | 0.0796 | 3.6415
91878400003 | 0.0971 | 2.4125
91878400004 | 0.4117 | 2.4929
91878400005 | 0.0327 | 2.829
91878400006 | 0.0299 | 2.4931
91878400007 | 0.2457 | 3.1195
91878400008 | 0.0389 | 2.775
91878400009 | 0.0469 | 1.7227
91878400010 | 0.1062 | 2.5228
91878400011 | 0.0594 | 2.8175
91878400012 | 0.1057 | 3.9012
91878400013 | 0.3883 | 6.5031
91878400014 | 0.2029 | 3.1507
91878400015 | 0.1133 | 3.2884
91878400016 | 0.1432 | 2.6752
91878400017 | 0.1341 | 2.5469
91878400018 | 0.0273 | 1.842
91878400019 | 0.0461 | 2.4997
91878400020 | 0.02 | 0.001
91878400021 | 0.0787 | 2.3037
91878400022 | 0.043 | 2.8905
91878400023 | 0.0791 | 2.5398
91878400024 | 0.0571 | 2.4661
91878400025 | 0.0569 | 2.2786
91878400026 | 0.209 | 3.7732
91878400027 | 0.0884 | 2.8512
91878400028 | 0.1041 | 2.8209
91878400029 | 0.0456 | 2.6564
91878400030 | 0.098 | 2.6026
91878400031 | 0.0725 | 3.2955
91878400032 | 0.1016 | 3.3952
91878400033 | 0.1086 | 2.8566
91878400034 | 0.0891 | 2.6263
91878400035 | 0.3987 | 2.9415
91878400036 | 0.0786 | 2.6124
91878400037 | 0.5853 | 2.6933
91878400038 | 0.137 | 3.8683
91878400039 | 0.5136 | 2.818
91878400040 | 0.461 | 0.2473
91878400041 | 0.2405 | 3.1968
91878400042 | 0.1481 | 4.0011
91878400043 | 0.093 | 3.8494
91878400044 | 0.0278 | 3.0405
91878400045 | 0.0566 | 3.1737
91878400046 | 0.0634 | 3.8154
91878400047 | 0.1004 | 2.9465
91878400048 | 0.0184 | 3.3113
91878400049 | 0.2593 | 4.8808
91926152001 | 0.2357 | 3.7102
91926152002 | 0.3048 | 3.9443
91926152003 | 0.2178 | 5.3704
91926152004 | 0.4046 | 5.3075
91926152005 | 0.2298 | 4.0359
91926152006 | 0.146 | 2.5943
91926152007 | 0.2995 | 8.6124
91926152008 | 0.2445 | 2.8964
91926152009 | 0.2108 | 3.333
91926152010 | 0.2273 | 3.3823
91926152011 | 0.1443 | 2.5891
91926152012 | 0.2239 | 4.7411
91926152013 | 0.2573 | 6.8475
91926152014 | 0.2613 | 5.3219
91926152015 | 0.1901 | 6.6259
91926152016 | 0.4776 | 12.3656
91926152017 | 0.3623 | 19.8794
91926152018 | 0.243 | 10.8237
91926152019 | 0.9955 | 118.118
91926152020 | 0.02 | 0.1079
91926152021 | 0.4456 | 26.819
91926152022 | 0.3884 | 18.8337
91926152023 | 0.1821 | 5.5337
91926152024 | 0.3378 | 32.7268
91926152025 | 0.4236 | 27.0894
91926152026 | 0.4502 | 28.9603
91926152027 | 0.6963 | 15.7767
91926152028 | 0.4116 | 9.4397
91926152029 | 0.3957 | 18.0823
91926152030 | 0.21 | 9.3707
91926152031 | 0.1918 | 5.0253
91926152032 | 0.2686 | 11.3876
91926152033 | 0.2819 | 3.4411
91926152034 | 0.2497 | 7.7099
91926152035 | 0.4019 | 7.3977
91926152036 | 0.2587 | 5.7136
91926152037 | 0.2844 | 6.2946
91926152038 | 0.4225 | 39.2332
91926152039 | 0.2494 | 3.7365
91926152040 | 0.467 | 0.1586
91926152041 | 0.4227 | 8.9023
91926152042 | 0.2995 | 6.5933
91926152043 | 0.2576 | 5.7178
91926152044 | 0.2233 | 3.7534
91926152045 | 0.5398 | 6.7565
91926152046 | 0.7763 | 8.2792
91926152047 | 0.4018 | 5.0107
91926152048 | 0.9655 | 10.5179
91926152049 | 0.7174 | 3.5277
91926152050 | 0.5936 | 7.9033