## MSA20230902654
MSA20230902654
PROJECT | SAN AGUSTIN
REFERENCE | 654
DATE DELIVERED | 2023-09-04 04:25
DATE REPORTED | 2023-09-02 09:14
INSTRUCTIONS | Au (FAAAm), Ag (FAAAm)
| Au | Ag
| FAAA | FAAA
SAMPLE | ppm | ppm
91830093001 | 1.067 | 33.842
91830093002 | 0.9757 | 27.2638
91830093003 | 1.1665 | 10.9781
91830093004 | 0.4743 | 1.851
91830093005 | 0.4787 | 1.0986
91830094001 | 0.128 | 5.1848
91830094002 | 0.115 | 5.3163
91830094003 | 0.1621 | 5.0932
91830094004 | 0.1425 | 2.8213
91830094005 | 0.256 | 6.7719
91830094006 | 0.1455 | 3.7692
91830094007 | 0.3445 | 5.3102
91830094008 | 0.2761 | 4.6705
91830094009 | 0.4855 | 6.1075
91830094010 | 0.1939 | 3.0026
91830094011 | 0.247 | 1.7696
91830094012 | 0.2111 | 3.6501
91830094013 | 0.1851 | 1.2353
91830094014 | 0.1016 | 0.6823
91830094015 | 0.1773 | 1.0135
91830094016 | 0.127 | 0.6386
91830094017 | 0.1813 | 0.7698
91830094018 | 0.0801 | 1.4366
91830094019 | 0.0885 | 1.4955
91830094020 | 0.0029 | 0.0295
91830094021 | 0.1485 | 2.8574
91830094022 | 0.1959 | 2.2405
91890800001 | 0.1501 | 0.1494
91890800002 | 0.1381 | 0.3551
91890800003 | 0.2258 | 0.0679
91890800004 | 0.081 | 0.1188
91890800005 | 0.6236 | 3.8964
91890800006 | 0.6376 | 16.127
91890800007 | 0.5988 | 25.3256
91890800008 | 0.9349 | 32.0824
91926152051 | 0.5198 | 7.9841
91926152052 | 0.6793 | 61.139
91926152053 | 0.3126 | 19.4851
91926152054 | 0.4591 | 15.2207
91926152055 | 0.5934 | 21.4637
91926152056 | 0.3759 | 22.4746
91926152057 | 0.201 | 10.1043
91926152058 | 0.4188 | 4.5251
91926152059 | 0.1483 | 5.1255
91926152060 | 0.2081 | 9.3909
91926152061 | 0.2236 | 9.7393
91926152062 | 0.5572 | 14.0447
91926152063 | 0.2648 | 15.9625
91926152064 | 0.3311 | 38.661
91926152065 | 0.2299 | 72.0253
91926152066 | 0.4855 | 6.2745
91926152067 | 0.1862 | 3.6214
91926152068 | 0.2718 | 4.7111
91926152069 | 0.3407 | 4.0136
91926152070 | 0.5185 | 5.0519
91926152071 | 0.5158 | 7.0119
91926152072 | 0.2015 | 3.531
91926152073 | 0.8092 | 23.6897
91926152074 | 0.573 | 8.6948
91926152075 | 0.473 | 16.9504
91926152076 | 0.6881 | 19.1724
91926152077 | 0.3114 | 10.4555
91926152078 | 0.5659 | 13.0157
91926152079 | 0.2564 | 4.4897
91926152080 | 0.1317 | 0.9305
91926152081 | 0.697 | 5.9369
91926152082 | 0.5218 | 6.0141
91926152083 | 0.1868 | 3.5106
91926152084 | 0.1559 | 2.9285
91926152085 | 0.2265 | 24.3685
91926152086 | 1.1 | 62.3689
91926152087 | 0.2352 | 17.3971
91926152088 | 0.153 | 4.2828
91926152089 | 0.1123 | 3.1586
91926152090 | 0.1824 | 4.9991
91926152091 | 0.1857 | 4.7484
91926152092 | 0.2315 | 4.1327
91926152093 | 0.4407 | 10.744
91926152094 | 0.3452 | 27.6743
91926152095 | 0.6161 | 29.6856
91926152096 | 0.1794 | 3.8054
91926152097 | 0.1512 | 3.2817
91926152098 | 0.6385 | 5.6939
91926152099 | 0.3731 | 4.7025
91926152100 | 0.0008 | 0.1318
91926152101 | 0.2949 | 12.517
91926152102 | 0.7225 | 17.6566
91926152103 | 0.367 | 12.7122
91926152104 | 0.3166 | 6.7252
91926152105 | 0.4014 | 11.294
91926152106 | 0.1941 | 2.8688
91926152107 | 0.7661 | 9.4928
91926152108 | 0.4862 | 3.2098
91926152109 | 0.0887 | 1.2372
91926152110 | 0.2156 | 7.9501
91926152111 | 1.7 | 44.416
91926152112 | 0.3554 | 7.3651
91926152113 | 0.2111 | 3.6786
91926152114 | 0.4038 | 4.7098
91926152115 | 0.1477 | 3.5469
91926152116 | 0.2408 | 4.1168
91926152117 | 0.4393 | 17.6466
91926152118 | 0.8228 | 60.0603
91926152119 | 0.0739 | 2.1474
91926152120 | 0.248 | 1.5536
91926152121 | 0.2117 | 1.9407
91926152122 | 0.4522 | 5.8683
91926152123 | 0.2718 | 3.0567
91926152124 | 0.3085 | 4.1643
91926152125 | 0.1747 | 2.372
91926152126 | 0.0891 | 3.4339
91926152127 | 0.4343 | 7.8213
91926152128 | 0.279 | 4.725
91926152129 | 0.1734 | 2.0058
91926152130 | 0.4359 | 28.3191
91926152131 | 0.468 | 45.5379