## MSA20230903659
MSA20230903659
PROJECT | SAN AGUSTIN
REFERENCE | 659
DATE DELIVERED | 2023-09-06 05:47
DATE REPORTED | 2023-09-03 08:38
INSTRUCTIONS | Au (FAAAm), Ag (FAAAm)
| Au | Ag
| FAAA | FAAA
SAMPLE | ppm | ppm
91926152132 | 0.2285 | 14.5537
91926152133 | 0.432 | 13.3708
91926152134 | 0.3339 | 8.8178
91926152135 | 0.3338 | 9.4657
91926152136 | 0.3636 | 7.8433
91926152137 | 0.2042 | 4.6282
91926152138 | 0.6654 | 122.895
91926152139 | 0.3788 | 8.1049
91926152140 | 0.7049 | 6.0399
91926152141 | 0.253 | 2.8125
91926152142 | 0.1927 | 6.5979
91926152143 | 0.2998 | 10.0487
91926152144 | 0.3976 | 7.7244
91926152145 | 0.2032 | 4.1842
91926152146 | 0.2534 | 11.7218
91926152147 | 1.3985 | 104.489
91926152148 | 0.2886 | 5.8167
91926152149 | 0.221 | 2.726
91926152150 | 1.8 | 46.6538
91926152151 | 0.2392 | 4.2349
91926152152 | 0.2961 | 2.3528
91926152153 | 0.534 | 7.712
91926152154 | 0.5331 | 111.287
91926152155 | 0.2469 | 17.3007
91926152156 | 0.4284 | 9.6866
91926152157 | 0.2845 | 16.3797
91926152158 | 0.6052 | 67.4566
91926152159 | 0.415 | 38.9069
91926152160 | 0.1352 | 1.1332
91926152161 | 0.3232 | 83.1433
91926152162 | 0.8587 | 11.2309
91926152163 | 0.4912 | 6.8363
91926152164 | 0.8417 | 20.2248
91926152165 | 1.1655 | 48.9909
91926152166 | 1.6995 | 71.7993
91926152167 | 0.6167 | 77.7029
91926152168 | 0.4089 | 17.7164
91926152169 | 0.9628 | 96.9376
91926152170 | 0.4507 | 14.0306
91926152171 | 0.3298 | 5.0942
91926152172 | 0.4226 | 6.2794
91926153001 | 0.2031 | 5.6729
91926153002 | 0.2468 | 4.1133
91926153003 | 0.1987 | 2.3641
91926153004 | 0.3583 | 20.5651
91926153005 | 0.0641 | 3.0397
91926153006 | 0.4921 | 8.8828
91926153007 | 0.3825 | 14.6016
91926153008 | 0.6362 | 20.0613
91926153009 | 0.8522 | 20.1472
91926153010 | 0.6738 | 30.1759
91926153011 | 0.4109 | 18.0926
91926153012 | 0.4509 | 6.4274
91926153013 | 0.2326 | 6.3837
91926153014 | 0.7645 | 15.6526
91926153015 | 0.3362 | 7.1464
91926153016 | 0.3133 | 3.6899
91926153017 | 0.326 | 4.3255
91926153018 | 0.466 | 4.7827
91926153019 | 0.3796 | 6.8083
91926153020 | 0.0046 | 0.1977
91926153021 | 0.3698 | 6.5267
91926153022 | 0.5005 | 17.1416
91926153023 | 0.5288 | 10.3036
91926153024 | 0.7296 | 19.152
91926153025 | 0.6783 | 17.9674
91926153026 | 0.7797 | 36.2131
91926153027 | 0.966 | 83.2364
91926153028 | 1.2655 | 35.6457
91926153029 | 0.1971 | 8.7058
91926153030 | 0.505 | 16.8612
91926153031 | 0.1836 | 2.372
91926153032 | 0.2661 | 2.3297
91926153033 | 0.3796 | 4.2865
91926153034 | 0.2422 | 6.1406
91926153035 | 0.3356 | 4.8108
91926153036 | 0.4734 | 5.1017
91926153037 | 0.1099 | 2.4718
91926153038 | 0.2172 | 3.5785
91926153039 | 0.4018 | 10.0481
91926153040 | 0.6598 | 6.6351
91926153041 | 0.5659 | 36.8844
91926153042 | 0.5053 | 11.6935
91926153043 | 0.2797 | 10.7454
91926153044 | 0.2608 | 9.2699
91926153045 | 0.2784 | 7.9662
91926153046 | 0.8778 | 21.8598
91926153047 | 0.4128 | 10.8343
91926153048 | 0.5207 | 28.3174
91926153049 | 0.482 | 9.5322
91926153050 | 0.2745 | 6.3938
91926153051 | 0.7781 | 16.4929
91926153052 | 0.4401 | 5.7387
91926153053 | 0.2706 | 5.9664
91926153054 | 0.5043 | 9.0102
91926153055 | 0.6127 | 15.484
91926153056 | 0.3723 | 17.1751
91926153057 | 0.3403 | 9.8377
91926153058 | 0.359 | 8.5192
91926153059 | 0.5799 | 11.8837
91926153060 | 0.2756 | 9.7111
91926153061 | 0.4131 | 9.5609
91926153062 | 0.7994 | 32.4384
91926153063 | 0.2119 | 10.4219
91926153064 | 0.3185 | 17.0673
91926153065 | 0.2663 | 13.0702
91926153066 | 0.1797 | 3.6582
91926153067 | 0.1681 | 2.2675
91926153068 | 0.5129 | 3.3859
91926153069 | 0.2566 | 5.0966
91926153070 | 0.7111 | 16.2611
91926153071 | 1.7665 | 137.288
91926153072 | 0.8251 | 30.1284
91926153073 | 0.2193 | 6.8658
91926153074 | 0.4458 | 9.3584
91926153075 | 0.4775 | 6.9754
91926153076 | 0.4275 | 8.3355
91926153077 | 0.2723 | 5.4546
91926153078 | 0.2474 | 7.8061
91926153079 | 0.416 | 9.8179
91926153080 | 0.1187 | 1.3274
91926153081 | 0.4255 | 7.3796
91926153082 | 0.2176 | 5.6852
91926153083 | 0.7097 | 8.0253
91926153084 | 0.385 | 9.48
91926153085 | 0.3009 | 10.3269
91926153086 | 0.318 | 9.7594
91926153087 | 0.3733 | 7.5327
91926153088 | 0.191 | 4.9556
91926153089 | 0.366 | 5.5853
91926153090 | 0.61 | 10.0041
91926153091 | 0.3089 | 3.9593
91926153092 | 0.8529 | 6.0939
91926153093 | 0.2577 | 11.7838
91926153094 | 0.4399 | 11.1523
91926153095 | 0.2582 | 8.0998
91926153096 | 1 | 47.8023
91926153097 | 0.3777 | 10.7711
91926153098 | 0.2858 | 8.6213