## MSA2023012955
MSA2023012955
PROJECT | SAN AGUSTIN
REFERENCE | 55
DATE DELIVERED | 2023-02-02 05:33
DATE REPORTED | 2023-01-29 08:11
INSTRUCTIONS | Au (FAAAm), Ag (FAAAm)
| Au | Ag
| FAAA | FAAA
SAMPLE | ppm | ppm
91794005001 | 0.197 | 8.623
91794005002 | 0.207 | 9.932
91794005003 | 0.077 | 4.67
91794005004 | 0.076 | 6.25
91794005005 | 0.132 | 25.142
91794005006 | 0.069 | 2.972
91794005007 | 0.129 | 5.617
91794005008 | 0.211 | 22.684
91794005009 | 0.035 | 4.273
91794005010 | 0.087 | 39.138
91794005011 | 0.082 | 21.743
91794005012 | 0.139 | 17.337
91794005013 | 0.475 | 12.198
91794005014 | 0.29 | 38.726
91794005015 | 0.392 | 11.242
91794005016 | 0.098 | 6.396
91794005017 | 0.083 | 19.94
91794005018 | 0.054 | 5.028
91794005019 | 0.022 | 1.17
91794005020 | 0.066 | 6.266
91794005021 | 0.015 | 5.766
91794005022 | 0.069 | 8.303
91794005023 | 0.109 | 6.384
91794005024 | 0.142 | 7.098
91794005025 | 0.21 | 31.644
91794005026 | 0.243 | 17.484
91794005027 | 0.279 | 14.177
91794005028 | 0.256 | 32.8
91794005029 | 0.781 | 36.705
91794005030 | 0.093 | 6.705
91794005031 | 0.094 | 10.508
91794005032 | 0.152 | 3.838
91794005033 | 0.091 | 9.463
91794005034 | 0.241 | 6.259
91794005035 | 0.31 | 17.419
91794005036 | 0.407 | 32.993
91794005037 | 0.343 | 22.517
91794005038 | 0.301 | 39.55
91794005039 | 0.304 | 27.361
91794005040 | 0.43 | 0.001
91794005041 | 0.354 | 15.878
91794005042 | 0.428 | 18.514
91860157124 | 2.254 | 1.442
91860157125 | 0.04 | 0.756
91860157126 | 0.096 | 0.755
91860157127 | 0.079 | 0.56
91860157128 | 0.151 | 0.728
91860157129 | 0.069 | 13.51
91860157130 | 0.052 | 0.786
91860157131 | 0.05 | 0.972
91860157132 | 0.069 | 3.881
91860157133 | 0.106 | 1.197
91860157134 | 0.059 | 1.14
91860157135 | 0.037 | 0.649
91860157136 | 0.18 | 1.908
91860157137 | 0.657 | 1.585
91860157138 | 0.124 | 1.328
91860157139 | 0.069 | 1.21
91860157140 | 0.168 | 5.044
91860157141 | 0.148 | 4.456
91860157142 | 0.038 | 1.245
91860157143 | 0.063 | 1.152
91860157144 | 0.074 | 2.236
91860157145 | 0.067 | 1.46
91860157146 | 0.046 | 0.858
91860157147 | 0.049 | 1.832
91860157148 | 0.052 | 1.759
91860157149 | 0.048 | 0.857
91860157150 | 0.033 | 1.42
91860157151 | 0.062 | 0.905
91860157152 | 0.098 | 1.305
91860157153 | 0.154 | 1.917
91860157154 | 0.078 | 1.004
91860157155 | 0.203 | 1.62
91860157156 | 0.048 | 1.308
91860157157 | 0.243 | 2.027
91860157158 | 0.129 | 1.223
91860157159 | 0.066 | 2.326
91860157160 | 0.127 | 0.675
91860157161 | 0.079 | 1.994
91860157162 | 0.095 | 1.57
91860157163 | 0.087 | 1.546
91860157164 | 0.077 | 3.69
91860157165 | 0.04 | 0.843
91860157166 | 0.054 | 2.933
91860157167 | 0.039 | 1.394
91860157168 | 0.061 | 1.005
91860157169 | 0.141 | 1.16
91860157170 | 0.111 | 2.264
91860157171 | 0.056 | 0.935
91860157172 | 0.076 | 2.068
91860157173 | 0.051 | 1.024
91860159001 | 0.044 | 0.056
91860159002 | 0.021 | 0.066
91860159003 | 0.036 | 0.046
91860159004 | 0.071 | 0.06
91860159005 | 0.09 | 0.073
91860159006 | 0.096 | 0.063
91860159007 | 2.151 | 0.129
91860159008 | 0.06 | 2.008
91860159009 | 0.198 | 1.724
91860159010 | 0.11 | 1.019
91860159011 | 0.084 | 0.878
91860159012 | 0.138 | 1.475
91860159013 | 0.294 | 6.457
91860159014 | 0.34 | 10.117
91860159015 | 2.119 | 9.609
91860159016 | 0.077 | 1.416
91860159017 | 0.107 | 0.551
91860159018 | 0.046 | 0.334
91860159019 | 0.027 | 0.42
91860159020 | 0.111 | 4.601
91860159021 | 0.037 | 2.326
91860159022 | 0.109 | 1.651
91860159023 | 0.094 | 1.447
91860159024 | 0.514 | 2.858
91860159025 | 0.452 | 0.555
91860159026 | 0.08 | 0.981
91860159027 | 0.346 | 2.423
91860159028 | 0.119 | 1.46
91860159029 | 0.195 | 0.763
91860159030 | 0.008 | 0.001
91860159031 | 0.057 | 1.581
91860159032 | 0.059 | 0.447
91860159033 | 0.083 | 0.309
91860159034 | 0.04 | 0.288
91860159035 | 0.161 | 0.483
91860159036 | 0.46 | 1.972
91860159037 | 0.25 | 2.729
91860159038 | 0.452 | 7.037
91860159039 | 0.069 | 0.157
91860159040 | 0.12 | 0.336
91860159041 | 0.906 | 0.041
91860159042 | 0.054 | 0.257
91860159043 | 0.073 | 0.654
91860159044 | 0.053 | 0.289
91860159045 | 0.064 | 0.406
91860159046 | 0.099 | 0.522
91860159047 | 0.104 | 0.264
91860159048 | 0.057 | 0.442
91860159049 | 0.035 | 0.308
91860159050 | 0.037 | 0.256
91860159051 | 0.038 | 0.308
91860159052 | 0.022 | 0.511
91860159053 | 0.073 | 0.807
91860159054 | 0.055 | 0.459
91860159055 | 0.077 | 1.426
91860159056 | 0.104 | 2.505
91860159057 | 0.15 | 1.696
91860159058 | 0.067 | 0.875
91860159059 | 0.033 | 0.494
91860159060 | 0.311 | 0.64
91860159061 | 0.07 | 0.752
91860159062 | 0.103 | 0.45
91860159063 | 0.132 | 0.643
91860159064 | 0.084 | 0.607
91860159065 | 0.021 | 0.416
91860159066 | 3.541 | 7.993
91860159067 | 0.072 | 2.086
91860159068 | 0.157 | 1.387
91860159069 | 0.133 | 0.688
91860159070 | 0.14 | 0.717
91860159071 | 0.195 | 1.712
91860159072 | 0.62 | 3.279
91860159073 | 0.385 | 2.059
91860159074 | 0.294 | 0.454
91860159075 | 0.06 | 0.809
91860159076 | 0.058 | 0.547
91860159077 | 0.07 | 0.858
91860159078 | 0.069 | 0.192
91860159079 | 0.199 | 1.117
91860159080 | 0.154 | 0.52
91860159081 | 0.364 | 0.661
91860159082 | 0.139 | 1.167
91860159083 | 0.909 | 0.573
91860159084 | 0.505 | 0.599
91860159085 | 5.005 | 2.855
91860159086 | 5.372 | 1.151
91860159087 | 0.109 | 0.575
91860159088 | 0.083 | 0.723
91860159089 | 0.126 | 0.599
91860159090 | 0.063 | 0.816
91860159091 | 0.129 | 1.138
91860159092 | 0.044 | 0.428
91860159093 | 1.028 | 0.744
91860159094 | 0.57 | 0.57
91860159095 | 0.076 | 0.442
91860159096 | 0.263 | 0.673
91860159097 | 0.484 | 0.808