## MSA20230904664
MSA20230904664
PROJECT | SAN AGUSTIN
REFERENCE | 664
DATE DELIVERED | 2023-09-06 10:19
DATE REPORTED | 2023-09-04 08:47
INSTRUCTIONS | Au (FAAAm), Ag (FAAAm)
| Au | Ag
| FAAA | FAAA
SAMPLE | ppm | ppm
91878332001 | 0.0333 | 2.4656
91878332002 | 0.041 | 2.9122
91878332003 | 0.2608 | 1.841
91878332004 | 0.0327 | 2.6707
91878332005 | 0.5759 | 2.1332
91878332006 | 0.0324 | 1.7487
91878332007 | 0.0357 | 1.2658
91878332008 | 0.1214 | 1.4758
91878332009 | 0.0496 | 2.0626
91878332010 | 0.283 | 2.1195
91878332011 | 0.1195 | 2.8879
91878332012 | 0.7668 | 3.7381
91878332013 | 0.1809 | 2.2826
91878332014 | 0.1762 | 2.7103
91878332015 | 0.0362 | 3.6858
91878332016 | 0.0252 | 7.2458
91878332017 | 0.0552 | 3.8783
91878332018 | 0.3716 | 2.1064
91878332019 | 0.2305 | 3.0666
91878332020 | 0.6983 | 6.3997
91878332021 | 0.0291 | 3.1508
91878332022 | 0.0242 | 2.2996
91878332023 | 0.0287 | 2.7282
91878332024 | 0.2026 | 3.5108
91878332025 | 0.0129 | 3.2529
91878332026 | 0.0511 | 3.2056
91878332027 | 0.07 | 4.5727
91878332028 | 0.0499 | 3.9765
91878332029 | 0.328 | 3.0143
91878332030 | 0.3466 | 2.7954
91878332031 | 0.0198 | 4.2573
91878400050 | 0.2093 | 5.1329
91878400051 | 0.1561 | 8.1991
91878400052 | 0.3946 | 2.3699
91878400053 | 0.2675 | 2.8041
91878400054 | 0.4139 | 3.8017
91878400055 | 0.8995 | 7.0008
91878400056 | 2.533 | 6.5111
91878400057 | 0.5042 | 7.0035
91878400058 | 0.0416 | 4.6244
91878400059 | 0.0689 | 2.5269
91878400060 | 0.1932 | 3.8469
91878400061 | 0.2256 | 4.0539
91878400062 | 0.2009 | 2.9349
91878400063 | 0.255 | 7.3591
91878400064 | 0.0617 | 5.5389
91878400065 | 0.3268 | 3.4634
91878400066 | 0.1622 | 2.5174
91878400067 | 0.0844 | 6.8604
91878400068 | 0.1375 | 11.2062
91878400069 | 0.3123 | 24.6686
91878400070 | 0.3635 | 4.3912
91878400071 | 0.5194 | 3.8483
91878400072 | 0.0953 | 3.1027
91878400073 | 0.122 | 3.876
91878400074 | 0.0758 | 4.8193
91878400075 | 0.4143 | 6.0188
91878400076 | 1.6 | 9.0456
91878400077 | 0.6898 | 4.4141
91878400078 | 0.3664 | 5.6447
91878400079 | 1.333 | 8.9391
91878400080 | 0.1158 | 0.8601
91878400081 | 1 | 7.7342
91878400082 | 0.2241 | 4.3703
91878400083 | 0.0876 | 2.9724
91878400084 | 0.1561 | 3.7059
91878400085 | 0.066 | 2.6381
91878400086 | 0.6928 | 16.1918
91878400087 | 0.667 | 5.5169
91878400088 | 0.6785 | 11.9167
91878400089 | 0.1285 | 4.3306
91878400090 | 0.055 | 3.8074
91878400091 | 2.1 | 21.8002
91878400092 | 0.4021 | 6.2771
91878400093 | 0.7382 | 4.1829
91878400094 | 0.2643 | 3.2888
91878400095 | 0.084 | 2.3966
91878400096 | 0.048 | 1.9428
91878400097 | 0.1837 | 4.1397
91878400098 | 0.5121 | 10.7814
91878400099 | 0.4184 | 4.3342
91878400100 | 0.0001 | 0.001
91878400101 | 0.4089 | 5.323
91878400102 | 0.0991 | 2.0313
91878400103 | 0.1787 | 2.7846
91878400104 | 0.1284 | 2.4672
91878400105 | 0.2721 | 4.7423
91878400106 | 0.2011 | 3.569
91878400107 | 0.3447 | 6.001
91878400108 | 0.7213 | 6.6719
91878400109 | 0.0751 | 3.4563
91878400110 | 0.421 | 3.2741
91878400111 | 0.1662 | 3.8954
91878400112 | 0.0966 | 3.3891
91878400113 | 0.0964 | 3.8112
91878400114 | 0.0125 | 2.3181
91878400115 | 0.2708 | 3.4011
91878400116 | 0.1373 | 3.6799
91878400117 | 0.0798 | 4.8351
91878400118 | 0.0695 | 5.8019
91878400119 | 0.0379 | 2.426
91878400120 | 0.0529 | 2.9456
91878400121 | 0.0738 | 2.8923
91878400122 | 0.0495 | 3.4194
91878400123 | 0.0908 | 2.5754
91878400124 | 0.0757 | 3.7852
91878400125 | 0.0181 | 1.9359
91878400126 | 0.0828 | 2.5234
91878400127 | 0.1432 | 3.4682
91878400128 | 0.0407 | 2.1935
91878400129 | 0.2306 | 3.2681
91878400130 | 0.0273 | 1.5856
91878400131 | 0.1104 | 6.6448
91926153099 | 0.3468 | 7.9061
91926153100 | 0.0063 | 0.0602
91926153101 | 0.9431 | 30.4915
91926153102 | 0.5304 | 16.4992
91926153103 | 0.2289 | 7.7042
91926153104 | 0.2479 | 6.2982
91926153105 | 0.3091 | 9.0035
91926153106 | 0.7848 | 9.5921
91926153107 | 0.4596 | 11.9635
91926153108 | 0.2199 | 4.6822
91926153109 | 0.2001 | 3.5302
91926153110 | 0.1431 | 2.6551
91926153111 | 0.3411 | 5.9414
91926153112 | 0.2155 | 7.0424
91926153113 | 0.2821 | 8.0667
91926153114 | 0.3363 | 12.4146
91926153115 | 0.3235 | 8.7604
91926153116 | 0.2598 | 9.2709
91926153117 | 0.2783 | 10.5073
91926153118 | 0.2668 | 5.6449
91926153119 | 0.2777 | 9.4321
91926153120 | 0.3336 | 7.5217
91926153121 | 0.4082 | 8.4428
91926153122 | 0.357 | 8.2782
91926153123 | 0.4027 | 6.9749
91926153124 | 0.7008 | 15.6411
91926153125 | 0.43 | 7.5816
91926153126 | 0.4944 | 14.9549
91926153127 | 0.5458 | 19.2072
91926153128 | 0.6879 | 28.0286
91926153129 | 0.8014 | 55.6078
91926153130 | 0.5455 | 26.1574
91926153131 | 1.3 | 25.4396
91926153132 | 0.6808 | 13.276
91926153133 | 0.4991 | 11.4872
91926153134 | 0.6117 | 10.1044
91926153135 | 0.4063 | 13.1059
91926153136 | 0.4438 | 11.6798
91926153137 | 0.2688 | 7.0506
91926153138 | 0.2249 | 8.0538
91926153139 | 0.2228 | 5.7261
91926153140 | 0.6818 | 6.4117
91926153141 | 0.1438 | 5.425
91926153142 | 0.2484 | 6.1986
91926153143 | 0.3723 | 7.6649
91926153144 | 0.3703 | 6.208
91926153145 | 0.3235 | 7.4107
91926153146 | 0.2335 | 5.1916