## MSA2023013057
MSA2023013057
PROJECT | SAN AGUSTIN
REFERENCE | 57
DATE DELIVERED | 2023-02-05 13:34
DATE REPORTED | 2023-01-30 07:49
INSTRUCTIONS | Au (FAAAm), Ag (FAAAm)
| Au | Ag
| FAAA | FAAA
SAMPLE | ppm | ppm
91860160001 | 0.032 | 1.415
91860160002 | 0.032 | 1.707
91860160003 | 0.037 | 1.657
91860160004 | 0.414 | 2.692
91860160005 | 0.042 | 1.583
91860160006 | 0.251 | 2.243
91860160007 | 3.127 | 2.13
91860160008 | 0.12 | 3.243
91860160009 | 0.113 | 1.863
91860160010 | 0.141 | 2.171
91860160011 | 0.453 | 2.425
91860160012 | 0.107 | 2.432
91860160013 | 0.121 | 2.387
91860160014 | 0.128 | 2.897
91860160015 | 0.544 | 2.622
91860160016 | 0.613 | 2.996
91860160017 | 7.977 | 2.415
91860160018 | 0.183 | 0.795
91860160019 | 0.184 | 0.965
91860160020 | 0.077 | 1.2
91860160021 | 0.41 | 2.601
91860160022 | 0.258 | 2.26
91860160023 | 0.131 | 1.82
91860160024 | 0.232 | 1.777
91860160025 | 0.686 | 2.47
91860160026 | 0.066 | 2.331
91860160027 | 0.072 | 1.603
91860160028 | 0.353 | 4.167
91860160029 | 0.481 | 2.322
91860160030 | 0.149 | 0.835
91860160031 | 0.421 | 1.936
91860160032 | 0.08 | 1.78
91860160033 | 0.197 | 2.159
91860160034 | 0.068 | 2.422
91860160035 | 0.507 | 2.098
91860160036 | 0.072 | 1.294
91860160037 | 0.329 | 2.264
91860160038 | 0.25 | 2.055
91860160039 | 0.354 | 1.803
91860160040 | 0.2 | 1.475
91860160041 | 0.677 | 1.531
91860160042 | 0.466 | 1.626
91860160043 | 0.796 | 1.513
91860160044 | 0.235 | 1.524
91860160045 | 0.48 | 2.229
91860160046 | 0.421 | 3.578
91860160047 | 0.39 | 2.572
91860160048 | 0.622 | 2.358
91860160049 | 0.223 | 1.872
91860160050 | 0.305 | 1.429
91860160051 | 0.673 | 1.642
91860160052 | 0.29 | 1.248
91860160053 | 0.175 | 0.953
91860160054 | 0.637 | 1.207
91860160055 | 0.67 | 2.538
91860160056 | 0.064 | 1.5
91860160057 | 0.169 | 1.725
91860160058 | 0.272 | 1.627
91860160059 | 0.313 | 1.094
91860160060 | 2.575 | 1.28
91860160061 | 0.417 | 1.246
91860160062 | 0.241 | 2.973
91860160063 | 0.538 | 3.238
91860160064 | 1.014 | 5.124
91860160065 | 0.752 | 2.604
91860160066 | 0.565 | 3.18
91860160067 | 0.983 | 3.336
91860160068 | 1.016 | 3.006
91860160069 | 0.388 | 1.319
91860160070 | 0.001 | 0.153
91860160071 | 0.639 | 2.334
91860160072 | 0.313 | 2.167
91860160073 | 1.828 | 2.532
91860160074 | 0.732 | 1.289
91860160075 | 0.677 | 3.01
91860160076 | 0.906 | 1.749
91860160077 | 1.74 | 2.498
91860160078 | 0.478 | 1.616
91860160079 | 0.289 | 1.448
91860160080 | 1.906 | 2.446
91902199001 | 0.098 | 2.015
91902199002 | 0.327 | 1.981
91902199003 | 0.2 | 3.762
91902199004 | 0.118 | 3.007
91902199005 | 0.088 | 1.617
91902199006 | 0.091 | 0.805
91902199007 | 0.159 | 4.4
91902199008 | 0.06 | 1.387
91902199009 | 0.093 | 0.729
91902199010 | 0.129 | 1.296
91902199011 | 0.136 | 1.315
91902199012 | 0.075 | 2.226
91902199013 | 0.05 | 1.599
91902199014 | 0.243 | 9.441
91902199015 | 0.196 | 17.319
91902199016 | 0.141 | 10.566
91902199017 | 0.234 | 15.074
91902199018 | 0.97 | 30.04
91902199019 | 0.256 | 14.446
91902199020 | 0.192 | 9.634
91902199021 | 0.072 | 1.642
91902199022 | 0.047 | 0.778
91902199023 | 0.17 | 5.409
91902199024 | 0.12 | 4.107
91902199025 | 0.223 | 6.668
91902199026 | 0.185 | 6.984
91902199027 | 0.221 | 12.57
91902199028 | 0.442 | 18.012
91902199029 | 0.414 | 12.144
91902199030 | 0.178 | 26.636
91902199031 | 0.121 | 4.706
91902199032 | 0.212 | 7.111
91902199033 | 0.278 | 12.269
91902199034 | 0.072 | 2.503
91902199035 | 0.369 | 8.654
91902199036 | 0.144 | 5.847
91902199037 | 0.166 | 6.553
91902199038 | 0.135 | 6.242
91902199039 | 0.196 | 6.866
91902199040 | 0.126 | 6.866
91902199041 | 0.131 | 5.5
91902199042 | 0.147 | 7.885
91902199043 | 0.32 | 9.338
91902199044 | 0.161 | 10.138
91902199045 | 0.172 | 9.633
91902199046 | 0.096 | 2.622
91902199047 | 0.178 | 3.882
91902199048 | 0.219 | 7.571
91902199049 | 0.372 | 11.802
91902199050 | 0.726 | 39
91902199051 | 0.871 | 45.179
91902199052 | 0.124 | 3.955
91902199053 | 0.137 | 2.755
91902199054 | 0.23 | 3.317
91902199055 | 0.166 | 6.36
91902199056 | 0.074 | 3.903
91902199057 | 0.298 | 10.093
91902199058 | 0.23 | 12.555
91902199059 | 0.133 | 3.972
91902199060 | 0.101 | 6.884
91902199061 | 0.104 | 2.084
91902199062 | 0.118 | 3.172
91902199063 | 0.081 | 3.324
91902199064 | 0.075 | 1.644
91902199065 | 0.17 | 5.595
91902199066 | 0.178 | 4.002
91902199067 | 0.104 | 4.686
91902199068 | 0.245 | 4.326
91902199069 | 0.151 | 6.676
91902199070 | 0.447 | 0.166
91902199071 | 0.25 | 3.846
91902199072 | 0.156 | 4.944
91902199073 | 0.184 | 17.395
91902199074 | 0.155 | 8.335
91902199075 | 0.283 | 11.24
91902199076 | 0.097 | 4.492
91902199077 | 0.495 | 20.41
91902199078 | 0.173 | 5.79
91902199079 | 0.156 | 7.215
91902199080 | 0.387 | 6.723
91902199081 | 0.162 | 2.665
91902199082 | 0.348 | 4.589
91902199083 | 0.179 | 3.134
91902199084 | 0.165 | 4.672
91902199085 | 0.07 | 1.435
91902199086 | 0.082 | 4.24
91902199087 | 0.155 | 7.04
91902199088 | 0.072 | 2.967
91902199089 | 0.086 | 3.245
91902199090 | 0.067 | 1.664
91902199091 | 0.088 | 1.994
91902199092 | 0.202 | 2.032
91902199093 | 0.156 | 4.283
91902199094 | 0.127 | 4.762
91902199095 | 0.194 | 12.247
91902199096 | 0.134 | 7.429
91902199097 | 0.295 | 13.059
91902199098 | 0.157 | 10.171
91902199099 | 0.184 | 8.232
91902199100 | 0.188 | 4.818