## MSA20230905673
MSA20230905673
PROJECT | SAN AGUSTIN
REFERENCE | 673
DATE DELIVERED | 2023-09-07 10:43
DATE REPORTED | 2023-09-05 08:55
INSTRUCTIONS | Au (FAAAm), Ag (FAAAm)
| Au | Ag
| FAAA | FAAA
SAMPLE | ppm | ppm
91878332032 | 0.0824 | 6.3882
91878332033 | 0.0739 | 2.5486
91878332034 | 0.2734 | 3.715
91878332035 | 0.4373 | 4.6314
91878332036 | 0.041 | 5.1569
91878332037 | 0.324 | 9.7558
91878332038 | 0.2809 | 3.6415
91878332039 | 0.0226 | 2.6946
91878332040 | 0.6723 | 6.4058
91878332041 | 0.1011 | 2.699
91878332042 | 0.0162 | 2.2228
91878332043 | 0.0239 | 3.9014
91878332044 | 0.0361 | 2.2422
91878332045 | 0.039 | 2.8532
91878332046 | 1.066 | 3.4144
91878332047 | 0.4909 | 5.3156
91878332048 | 0.3071 | 3.4173
91878332049 | 0.1463 | 5.5295
91878332050 | 0.3011 | 5.211
91878333001 | 0.0662 | 1.8744
91878333002 | 0.0499 | 2.0307
91878333003 | 0.2151 | 3.3799
91878333004 | 0.0372 | 4.1469
91878333005 | 0.0554 | 4.7038
91878333006 | 0.0441 | 5.5062
91878333007 | 0.0335 | 2.7956
91878333008 | 0.0286 | 4.0355
91878333009 | 0.0238 | 2.3053
91878333010 | 0.0486 | 3.7631
91878333011 | 0.0432 | 2.3579
91878333012 | 0.0234 | 2.3379
91878333013 | 0.0142 | 1.7162
91878333014 | 0.0511 | 4.371
91878401001 | 0.0396 | 4.7788
91878401002 | 0.0324 | 8.5247
91878401003 | 0.0748 | 4.1708
91878401004 | 0.0892 | 3.821
91878401005 | 0.0385 | 1.5996
91878401006 | 0.0777 | 2.9531
91878401007 | 0.0545 | 1.7642
91878401008 | 0.0415 | 2.1686
91878401009 | 0.0351 | 1.1207
91878401010 | 0.0456 | 2.1238
91878401011 | 0.0357 | 2.6003
91878401012 | 0.0323 | 3.5814
91878401013 | 0.0136 | 4.3884
91878401014 | 0.0132 | 2.3525
91878401015 | 0.0153 | 2.6903
91878401016 | 0.0479 | 2.2214
91878401017 | 0.0293 | 1.9818
91878401018 | 0.0187 | 2.0733
91878401019 | 0.0507 | 2.2962
91878401020 | 0.02 | 0.0171
91878401021 | 0.0173 | 1.3478
91878401022 | 0.017 | 1.6332
91878401023 | 0.1137 | 1.9939
91878401024 | 0.0349 | 1.8868
91878402001 | 0.2174 | 4.4354
91878402002 | 0.4738 | 5.1161
91878402003 | 0.5688 | 33.9258
91878402004 | 0.3944 | 14.1755
91878402005 | 0.3613 | 3.963
91878402006 | 0.6119 | 3.4398
91878402007 | 0.1739 | 4.9184
91878402008 | 0.0292 | 1.1473
91878402009 | 0.0414 | 1.5254
91878402010 | 0.0615 | 1.3574
91878402011 | 0.1525 | 2.0122
91878402012 | 0.109 | 1.9606
91878402013 | 0.2511 | 2.2666
91878402014 | 0.4471 | 7.4426
91878402015 | 0.2175 | 4.38
91878402016 | 0.7612 | 4.9141
91878402017 | 0.372 | 2.8722
91878402018 | 0.1261 | 1.4937
91878402019 | 0.1358 | 1.3856
91878402020 | 0.0017 | 0.081
91878402021 | 0.0167 | 0.9074
91878402022 | 0.0195 | 1.4293
91878402023 | 0.0393 | 2.2027
91878402024 | 0.0388 | 1.3083
91878402025 | 0.0392 | 2.1373
91878402026 | 0.1034 | 1.7681
91878402027 | 0.0668 | 2.0936
91878402028 | 0.055 | 1.9853
91878402029 | 0.3065 | 1.2421
91878402030 | 0.0571 | 1.5977
91878402031 | 0.0405 | 1.5305
91878402032 | 0.04 | 1.9621
91878402033 | 0.0481 | 3.1645
91878402034 | 0.0706 | 0.9305
91878402035 | 0.1154 | 1.1842
91878402036 | 0.0203 | 1.1356
91878402037 | 0.038 | 1.2922
91878402038 | 0.0593 | 1.5754
91878402039 | 0.0593 | 0.664
91878402040 | 0.7124 | 6.3071
91878402041 | 0.0549 | 1.8584
91878402042 | 0.1489 | 1.423
91878402043 | 0.2651 | 1.2057
91878402044 | 0.0815 | 2.2431
91878402045 | 0.0753 | 2.0191
91878402046 | 0.0498 | 1.0356
91878402047 | 0.0288 | 1.0537
91878402048 | 0.1379 | 1.3582
91878402049 | 0.076 | 1.308
91878402050 | 0.0454 | 1.9605
91878402051 | 0.0413 | 0.8606
91878402052 | 0.109 | 1.817
91878402053 | 0.2721 | 2.4379
91878402054 | 0.0495 | 1.3239
91878402055 | 0.2389 | 1.2322
91878402056 | 0.3068 | 1.5535
91878402057 | 0.0226 | 2.1599
91878402058 | 0.0542 | 1.6444
91878402059 | 0.0591 | 1.2989
91878402060 | 0.0571 | 1.3902
91878402061 | 0.0405 | 1.781
91878402062 | 0.0269 | 1.5004
91878402063 | 0.0214 | 1.5581
91878402064 | 0.091 | 1.5941
91878402065 | 0.0424 | 2.1301
91878402066 | 0.0694 | 1.942
91878402067 | 0.1055 | 2.1093