## MSA20230906680
MSA20230906680
PROJECT | SAN AGUSTIN
REFERENCE | 680
DATE DELIVERED | 2023-09-08 13:01
DATE REPORTED | 2023-09-06 08:33
INSTRUCTIONS | Au (FAAAm), Ag (FAAAm)
| Au | Ag
| FAAA | FAAA
SAMPLE | ppm | ppm
91824016001 | 0.3549 | 4.0553
91824016002 | 0.261 | 4.9553
91824016003 | 0.1821 | 6.4211
91824016004 | 0.2347 | 3.6298
91824016005 | 0.2185 | 4.8953
91824016006 | 0.2457 | 8.2125
91824016007 | 0.269 | 7.6996
91824016008 | 0.2662 | 7.1404
91824016009 | 0.3445 | 3.8908
91824016010 | 0.2974 | 4.498
91824016011 | 0.3431 | 1.8687
91824016012 | 0.0383 | 0.9018
91824016013 | 0.0702 | 2.5204
91824016014 | 0.1835 | 0.5629
91824016015 | 0.0433 | 0.5475
91824016016 | 0.1896 | 2.8186
91824016017 | 0.3655 | 6.8648
91824016018 | 0.2925 | 3.2827
91824016019 | 0.1656 | 1.5049
91824016020 | 0.02 | 0.0832
91824016021 | 0.218 | 0.9094
91824016022 | 0.2559 | 8.0615
91824016023 | 0.0947 | 0.9558
91824016024 | 0.0772 | 1.7247
91824016025 | 0.105 | 0.6134
91824016026 | 0.1645 | 1.1286
91824016027 | 0.1846 | 1.7589
91824016028 | 0.1816 | 0.5118
91824016029 | 0.4821 | 4.5916
91824016030 | 0.1804 | 3.4002
91824016031 | 0.2611 | 2.6173
91824016032 | 0.1305 | 0.8488
91824016033 | 0.3651 | 2.9864
91824016034 | 0.114 | 2.3152
91824016035 | 0.0547 | 0.6242
91824016036 | 0.2982 | 2.1879
91824016037 | 0.1933 | 1.1081
91824016038 | 0.3371 | 0.8424
91824016039 | 0.0671 | 0.5719
91824016040 | 0.7557 | 6.4307
91824016041 | 0.0845 | 0.9795
91824016042 | 0.1122 | 0.5535
91824016043 | 0.2682 | 0.7909
91824016044 | 0.1827 | 0.5868
91824016045 | 0.2433 | 0.6298
91824016046 | 0.0498 | 0.7659
91824016047 | 0.0919 | 0.6809
91824016048 | 0.2383 | 1.7514
91824016049 | 0.2655 | 1.1503
91824016050 | 0.7938 | 1.9546
91824016051 | 0.2128 | 2.3352
91824016052 | 0.6252 | 1.1156
91824016053 | 0.2248 | 2.6486
91824016054 | 0.1445 | 3.4404
91824016055 | 0.5704 | 1.925
91824016056 | 0.5231 | 2.456
91824016057 | 0.2513 | 3.2552
91824016058 | 0.3316 | 1.1767
91824016059 | 0.1039 | 0.5452
91824016060 | 0.058 | 0.734
91824016061 | 0.0536 | 0.6933
91824016062 | 0.0907 | 0.7165
91824016063 | 0.4934 | 0.7088
91824016064 | 0.2219 | 0.7979
91824016065 | 0.4116 | 0.921
91824016066 | 0.8587 | 35.0299
91824016067 | 0.446 | 2.5965
91824016068 | 0.152 | 0.8228
91824016069 | 0.1257 | 0.6637
91824016070 | 0.2575 | 1.1868
91824016071 | 0.2191 | 1.6483
91824016072 | 0.3247 | 3.9264
91824016073 | 0.5582 | 10.1554
91824016074 | 0.1969 | 2.4099
91824016075 | 0.0726 | 0.9135
91824016076 | 0.2075 | 3.9873
91878336001 | 1.731 | 3.1984
91878336002 | 0.9255 | 3.3357
91878336003 | 0.0522 | 3.701
91878336004 | 0.0288 | 4.2239
91878336005 | 0.7074 | 4.0851
91878336006 | 0.0494 | 4.718
91878336007 | 0.4726 | 2.5662
91878336008 | 0.3962 | 3.601
91878336009 | 0.4986 | 2.5671
91878336010 | 0.2163 | 2.5224
91878336011 | 0.1334 | 3.5466
91878336012 | 0.2069 | 2.089
91878336013 | 0.0962 | 2.2547
91878336014 | 0.0115 | 2.2381
91878336015 | 0.0083 | 3.118
91878336016 | 0.0111 | 2.4128
91878336017 | 0.0299 | 3.2545
91878336018 | 0.0077 | 1.9709
91878336019 | 0.0901 | 2.0781
91878336020 | 0.0023 | 0.0681
91878336021 | 0.0336 | 2.0071
91878336022 | 0.0142 | 1.2855
91878337001 | 0.219 | 5.4616
91878337002 | 0.1847 | 5.4453
91878337003 | 0.2783 | 4.2856
91878337004 | 0.2042 | 4.8254
91878337005 | 0.42 | 4.8606
91878337006 | 0.3847 | 4.7185
91878337007 | 0.3693 | 4.9935
91878337008 | 0.2255 | 6.6072
91878337009 | 0.0848 | 3.4113
91878337010 | 0.2053 | 5.6881
91878337011 | 0.1161 | 3.1446
91878337012 | 0.2593 | 4.3312
91878337013 | 0.5747 | 5.9668
91878337014 | 0.1093 | 5.6504
91878337015 | 0.0532 | 3.5389
91878337016 | 0.1425 | 4.226
91878337017 | 0.3294 | 4.7281
91878337018 | 0.3817 | 4.0902
91878337019 | 0.2596 | 8.2196
91878337020 | 0.02 | 0.001
91878337021 | 0.1369 | 3.7621
91878337022 | 0.0961 | 5.089
91878337023 | 0.2476 | 3.5462