## MSA20230907685
MSA20230907685
PROJECT | SAN AGUSTIN
REFERENCE | 685
DATE DELIVERED | 2023-09-09 16:01
DATE REPORTED | 2023-09-07 08:53
INSTRUCTIONS | Au (FAAAm), Ag (FAAAm)
| Au | Ag
| FAAA | FAAA
SAMPLE | ppm | ppm
91824016077 | 0.2717 | 0.8247
91824016078 | 0.1418 | 1.3041
91824016079 | 0.1077 | 1.0275
91824016080 | 0.1283 | 1.055
91824016081 | 0.2467 | 1.1464
91824016082 | 0.469 | 12.6059
91824016083 | 0.1438 | 1.0638
91824016084 | 0.028 | 0.6943
91824016085 | 0.219 | 0.4294
91824016086 | 0.0642 | 0.4093
91824016087 | 0.1195 | 0.9762
91824016088 | 0.4061 | 1.6071
91824016089 | 0.2001 | 0.9207
91824016090 | 0.0971 | 1.0589
91824016091 | 0.2857 | 1.0229
91824016092 | 0.1629 | 0.9027
91824016093 | 0.1254 | 1.0404
91824016094 | 0.1317 | 0.8446
91824016095 | 0.1626 | 0.8928
91824016096 | 0.5367 | 6.0631
91824016097 | 0.5944 | 1.8391
91824016098 | 0.128 | 0.6977
91824016099 | 0.1508 | 0.8525
91824016100 | 0.02 | 0.3694
91824016101 | 0.0628 | 0.8554
91824016102 | 0.5239 | 10.6269
91824016103 | 0.3253 | 7.7486
91824016104 | 0.0579 | 0.8103
91824016105 | 0.2582 | 2.8459
91824016106 | 0.0945 | 1.1021
91824016107 | 0.2834 | 5.5302
91824016108 | 0.2041 | 0.7727
91824017001 | 0.0528 | 0.6775
91824017002 | 0.0883 | 0.4903
91824017003 | 0.2646 | 3.1445
91824017004 | 0.0722 | 0.836
91824017005 | 0.255 | 2.012
91824017006 | 0.2918 | 2.2164
91824017007 | 0.2382 | 1.0681
91824017008 | 0.1397 | 1.4787
91824017009 | 0.4425 | 5.406
91824017010 | 0.1604 | 2.3337
91824017011 | 0.0789 | 1.9781
91824017012 | 0.2463 | 6.1304
91824017013 | 0.933 | 11.4616
91824017014 | 0.2258 | 5.1056
91824017015 | 0.2044 | 4.1685
91824017016 | 0.9593 | 4.5883
91824017017 | 0.2109 | 12.8805
91824017018 | 0.1832 | 8.939
91824017019 | 0.2096 | 6.4956
91824017020 | 0.0049 | 0.0939
91824017021 | 0.2219 | 5.59
91824017022 | 0.2848 | 3.0958
91824017023 | 0.3141 | 4.8393
91824017024 | 0.3119 | 1.3937
91824017025 | 0.4502 | 1.4847
91824017026 | 0.1995 | 5.1758
91824017027 | 0.164 | 4.3943
91824017028 | 0.4787 | 1.7692
91824017029 | 0.1592 | 0.8868
91824017030 | 0.2619 | 1.7691
91824017031 | 0.2265 | 2.205
91824017032 | 0.121 | 4.1057
91824017033 | 0.1888 | 3.7384
91824017034 | 0.1399 | 1.0598
91824017035 | 0.0984 | 1.2081
91824017036 | 0.3016 | 3.9884
91824017037 | 0.2288 | 3.3785
91824017038 | 0.4567 | 2.9752
91824017039 | 0.347 | 2.9399
91824017040 | 0.7561 | 6.5228
91824017041 | 0.2678 | 12.9399
91824017042 | 0.6016 | 14.8878
91824017043 | 1.0995 | 13.7203
91824017044 | 1.499 | 16.677
91824017045 | 0.4043 | 3.6002
91824017046 | 0.9995 | 5.6654
91824017047 | 0.633 | 11.2695
91824017048 | 6.4975 | 21.2884
91824017049 | 0.1311 | 2.7665
91824017050 | 0.2465 | 5.5362
91824017051 | 0.308 | 23.5259
91824017052 | 0.2749 | 6.7479
91824017053 | 0.4817 | 6.3704
91824017054 | 0.3334 | 5.1328
91824017055 | 0.1113 | 2.2201
91824017056 | 0.1979 | 2.9809
91824017057 | 0.1476 | 2.8693
91824017058 | 0.1381 | 1.6357
91824017059 | 0.1806 | 4.0619
91824017060 | 0.1686 | 3.9072
91824017061 | 0.2219 | 3.1368
91824017062 | 0.3284 | 17.6388
91824017063 | 0.3807 | 7.8886
91824017064 | 0.2184 | 8.7611
91824017065 | 0.245 | 7.326
91824017066 | 0.2203 | 2.519
91824017067 | 0.4217 | 16.7746
91824017068 | 0.1177 | 6.2223
91878338001 | 0.0226 | 4.7247
91878338002 | 0.0496 | 5.0831
91878338003 | 0.0403 | 5.3478
91878338004 | 0.4198 | 6.6563
91878338005 | 0.4355 | 5.324
91878338006 | 0.0364 | 5.0989
91878338007 | 0.2606 | 6.3162
91878338008 | 0.0827 | 7.1437
91878339001 | 0.2692 | 14.3873
91878339002 | 0.3534 | 10.6033
91878339003 | 0.0704 | 4.217
91878339004 | 0.0311 | 3.5834
91878339005 | 0.095 | 4.6143
91878339006 | 0.0519 | 4.5934
91878339007 | 0.3063 | 6.1562
91878339008 | 0.5586 | 7.5993
91878339009 | 0.7581 | 20.7954
91878339010 | 0.3737 | 3.0601
91878339011 | 0.3218 | 3.5961
91878339012 | 0.0603 | 2.3358
91878339013 | 0.051 | 2.2077
91878339014 | 0.0578 | 2.8673
91878339015 | 0.1286 | 2.4426
91878339016 | 0.0568 | 2.7397
91878339017 | 0.102 | 2.6346
91878340001 | 0.0623 | 3.2094
91878340002 | 0.0786 | 3.3358
91878340003 | 0.1526 | 3.087
91878340004 | 0.0716 | 3.434
91878340005 | 0.0338 | 1.998
91878340006 | 0.1015 | 1.9958
91878340007 | 0.0304 | 2.2988
91878340008 | 0.0446 | 1.6774
91878340009 | 0.0341 | 2.6978
91878340010 | 0.0649 | 2.5943
91878340011 | 0.1395 | 2.2614
91878340012 | 0.084 | 2.025
91878340013 | 0.0362 | 2.182
91878340014 | 0.159 | 2.1454
91878340015 | 0.0496 | 3.0853
91878340016 | 0.2043 | 3.3766
91878340017 | 0.1339 | 3.3077
91878340018 | 0.2319 | 3.8083
91878340019 | 0.1941 | 3.4576
91878340020 | 0.02 | 0.2942
91878340021 | 0.1048 | 4.7275
91878340022 | 0.3918 | 4.8871
91878340023 | 0.1833 | 6.4097
91878340024 | 0.1834 | 3.4421
91878340025 | 0.3262 | 4.659
91878340026 | 0.4648 | 5.1867