## MSA2023020163
MSA2023020163
PROJECT | SAN AGUSTIN
REFERENCE | 63
DATE DELIVERED | 2023-02-08 23:12
DATE REPORTED | 2023-02-01 07:25
INSTRUCTIONS | Au (FAAAm), Ag (FAAAm)
| Au | Ag
| FAAA | FAAA
SAMPLE | ppm | ppm
91794006001 | 0.246 | 26.872
91794006002 | 0.456 | 56.379
91794006003 | 0.298 | 68.571
91794006004 | 0.291 | 35.856
91794006005 | 0.409 | 63.746
91794006006 | 0.916 | 66.68
91794006007 | 1.675 | 61.322
91794006008 | 0.256 | 36.684
91794006009 | 0.605 | 180.199
91794006010 | 0.171 | 150.111
91794006011 | 0.466 | 175.603
91794006012 | 0.447 | 155.582
91794006013 | 0.424 | 81.928
91794006014 | 0.308 | 73.881
91794006015 | 0.619 | 215.748
91794006016 | 0.342 | 109.936
91794006017 | 0.384 | 50.751
91794006018 | 0.046 | 13.546
91794006019 | 0.297 | 86.333
91794006020 | 0.205 | 27.306
91794006021 | 0.338 | 35.152
91794006022 | 0.301 | 35.015
91794006023 | 1.273 | 142.284
91794006024 | 0.948 | 232.404
91794006025 | 0.185 | 19.633
91794006026 | 0.589 | 228.736
91794006027 | 1.592 | 295.291
91794006028 | 0.981 | 115.647
91794006029 | 0.234 | 16.967
91794006030 | 0.338 | 125.608
91794007001 | 0.163 | 4.523
91794007002 | 0.077 | 6.299
91794007003 | 0.028 | 2.706
91794007004 | 0.087 | 6.834
91794007005 | 0.317 | 25.469
91794007006 | 0.193 | 12.35
91794007007 | 0.113 | 8.553
91794007008 | 0.285 | 25.914
91794007009 | 0.116 | 9.255
91794007010 | 0.812 | 39.856
91794007011 | 0.274 | 17.316
91794007012 | 0.37 | 24.47
91794007013 | 0.535 | 14.08
91794007014 | 0.321 | 25.692
91794007015 | 0.552 | 23.412
91794007016 | 0.184 | 62.454
91794007017 | 0.503 | 53.377
91794007018 | 0.285 | 20.108
91860160081 | 0.275 | 2.404
91860160082 | 0.201 | 2.505
91860160083 | 0.23 | 2.608
91860160084 | 0.485 | 2.447
91860160085 | 1.079 | 4.748
91860160086 | 0.278 | 3.108
91860160087 | 0.734 | 3
91860160088 | 0.276 | 2.749
91860162001 | 0.032 | 0.529
91860162002 | 0.056 | 0.352
91860162003 | 0.109 | 1.021
91860162004 | 0.032 | 0.24
91860162005 | 0.03 | 0.311
91860162006 | 0.061 | 0.524
91860162007 | 0.051 | 13.64
91860162008 | 0.069 | 0.56
91860162009 | 0.358 | 0.471
91860162010 | 0.238 | 1.524
91860162011 | 0.012 | 0.674
91860162012 | 0.235 | 1.436
91860162013 | 0.017 | 0.551
91860162014 | 0.028 | 0.544
91860162015 | 0.107 | 0.819
91860162016 | 0.014 | 0.628
91860162017 | 0.241 | 0.653
91860162018 | 0.684 | 0.918
91860162019 | 0.171 | 0.371
91860162020 | 0.023 | 0.429
91860162021 | 0.125 | 3.457
91860162022 | 0.192 | 1.033
91860163001 | 0.053 | 0.4
91860163002 | 0.187 | 0.371
91860163003 | 0.128 | 2.001
91860163004 | 0.04 | 0.449
91860163005 | 0.037 | 0.402
91860163006 | 0.098 | 0.709
91860163007 | 0.045 | 11.2
91860163008 | 0.094 | 0.381
91860163009 | 2.881 | 0.446
91860163010 | 0.183 | 1.166
91860163011 | 0.024 | 0.556
91860163012 | 0.148 | 1.279
91860163013 | 0.045 | 0.601
91860163014 | 0.037 | 0.779
91860163015 | 0.063 | 0.674
91860163016 | 0.037 | 0.741
91860163017 | 0.633 | 0.545
91860163018 | 0.596 | 1.291
91860163019 | 0.044 | 0.697
91860163020 | 0.038 | 0.517
91860163021 | 0.171 | 3.21
91860163022 | 0.203 | 0.814
91860164001 | 0.231 | 0.61
91860164002 | 0.132 | 0.427
91860164003 | 0.022 | 0.397
91860164004 | 0.044 | 1.346
91860164005 | 0.035 | 0.532
91860164006 | 0.029 | 0.309
91860164007 | 0.038 | 0.333
91860164008 | 0.066 | 0.349
91860164009 | 0.038 | 0.275
91860164010 | 0.03 | 0.412
91860164011 | 0.022 | 0.174
91860164012 | 0.022 | 0.349
91860164013 | 0.019 | 0.416
91860164014 | 0.039 | 0.914
91860164015 | 0.009 | 0.166
91860164016 | 0.013 | 0.345
91860164017 | 0.042 | 0.367
91860164018 | 0.027 | 0.605
91860164019 | 0.02 | 0.66
91860164020 | 0.027 | 0.502
91860164021 | 0.026 | 0.31
91860164022 | 0.055 | 0.389
91860164023 | 0.068 | 0.487
91860164024 | 0.028 | 0.35
91860164025 | 0.021 | 0.577
91860164026 | 0.042 | 1.343
91860164027 | 0.024 | 0.257
91860164028 | 0.025 | 0.314
91860164029 | 0.015 | 0.398
91860164030 | 0.032 | 1.02
91860164031 | 0.042 | 0.738
91860164032 | 0.075 | 0.838
91902199209 | 0.218 | 5.424
91902199210 | 0.251 | 6.191
91902199211 | 0.107 | 2.561
91902199212 | 0.426 | 75.101
91902199213 | 0.058 | 1.877
91902199214 | 0.119 | 1.614
91902199215 | 0.093 | 1.966
91902199216 | 0.048 | 0.393
91902199217 | 0.041 | 0.094
91902199218 | 0.057 | 0.241
91902199219 | 0.063 | 1.058
91902199220 | 0.049 | 1.687
91902199221 | 0.101 | 2.702
91902199222 | 0.224 | 33.084
91902199223 | 0.182 | 9.261
91902199224 | 0.25 | 6.959
91902199225 | 0.086 | 0.662
91902199226 | 0.167 | 1.82
91902199227 | 0.076 | 0.792
91902199228 | 2.643 | 12.594
91902199229 | 0.377 | 20.241
91902199230 | 0.229 | 4.302
91902199231 | 0.071 | 1.151
91902199232 | 0.084 | 1.48
91902199233 | 0.224 | 2.271
91902199234 | 0.153 | 3.478
91902199235 | 0.094 | 1.446
91902199236 | 0.057 | 0.985
91902199237 | 0.142 | 8.548
91902200001 | 0.179 | 4.653
91902200002 | 0.189 | 4.46
91902200003 | 0.129 | 3.079
91902200004 | 0.193 | 4.793
91902200005 | 0.097 | 9.847
91902200006 | 0.11 | 6.413
91902200007 | 0.181 | 9.335
91902200008 | 0.159 | 5.875
91902200009 | 0.221 | 11.779
91902200010 | 0.19 | 6.079
91902200011 | 0.191 | 7.785
91902200012 | 0.14 | 6.177
91902200013 | 0.15 | 10.517
91902200014 | 0.246 | 4.361
91902200015 | 0.235 | 4.692
91902200016 | 0.149 | 4.358
91902200017 | 0.151 | 6.099
91902200018 | 0.205 | 9.976
91902200019 | 0.155 | 4.963
91902200020 | 0.127 | 2.895
91902200021 | 0.11 | 2.409
91902200022 | 0.238 | 13.439
91902200023 | 0.126 | 3.886
91902200024 | 0.142 | 3.692
91902200025 | 0.171 | 7.088
91902200026 | 0.119 | 4.312
91902200027 | 0.204 | 4.53
91902200028 | 0.176 | 1.776
91902200029 | 0.136 | 2.511
91902200030 | 0.215 | 5.619
91902200031 | 0.135 | 2.691
91902200032 | 0.114 | 2.086
91902200033 | 0.154 | 1.818
91902200034 | 0.114 | 3.077
91902200035 | 0.106 | 2.076
91902200036 | 0.113 | 2.097
91902200037 | 0.177 | 4.833
91902200038 | 0.193 | 6.596
91902200039 | 0.123 | 3.06
91902200040 | 0.114 | 4.36
91902200041 | 0.132 | 5.335
91902200042 | 0.128 | 6.088
91902200043 | 0.111 | 1.627
91902200044 | 0.161 | 10.803
91902200045 | 0.435 | 8.669
91902200046 | 0.187 | 3.664
91902200047 | 0.141 | 1.384
91902200048 | 0.159 | 3.013
91902200049 | 0.164 | 8.188
91902200050 | 0.183 | 10.262
91902200051 | 0.2 | 5.272
91902200052 | 0.322 | 14.968
91902200053 | 0.112 | 4.417
91902200054 | 0.135 | 3.676
91902200055 | 0.106 | 5.166
91902200056 | 0.159 | 6.965
91902200057 | 0.232 | 3.661
91902200058 | 0.087 | 4.221
91902200059 | 0.163 | 1.271
91902200060 | 0.103 | 3.869
91902200061 | 0.178 | 4.128
91902200062 | 0.114 | 1.297
91902200063 | 0.183 | 6.066