## MSA2023020266
MSA2023020266
PROJECT | SAN AGUSTIN
REFERENCE | 66
DATE DELIVERED | 2023-02-08 23:12
DATE REPORTED | 2023-02-02 07:54
INSTRUCTIONS | Au (FAAAm), Ag (FAAAm)
| Au | Ag
| FAAA | FAAA
SAMPLE | ppm | ppm
91794006031 | 0.119 | 13.559
91794006032 | 0.112 | 16.552
91794006033 | 0.101 | 11.756
91794006034 | 0.72 | 37.221
91794006035 | 0.25 | 49.26
91794006036 | 1.42 | 222.383
91794006037 | 0.474 | 52.614
91794006038 | 0.788 | 128.815
91794006039 | 0.551 | 13.034
91794006040 | 0.004 | 0.943
91794006041 | 0.486 | 184.269
91794006042 | 3.919 | 140.227
91794006043 | 0.63 | 149.078
91794006044 | 0.647 | 17.479
91794006045 | 0.234 | 11.93
91794006046 | 0.492 | 14.48
91794007019 | 0.104 | 5.551
91794007020 | 0.442 | 48.788
91794007021 | 0.278 | 84.844
91794007022 | 0.365 | 26.597
91794007023 | 0.438 | 49.424
91794007024 | 0.081 | 8.186
91860164033 | 0.028 | 0.875
91860164034 | 0.041 | 0.759
91860164035 | 0.046 | 0.625
91860164036 | 0.033 | 0.616
91860164037 | 0.022 | 0.404
91860164038 | 0.006 | 0.16
91860164039 | 0.021 | 0.505
91860164040 | 0.001 | 0.001
91860164041 | 0.025 | 0.706
91860164042 | 0.037 | 0.489
91860164043 | 0.064 | 0.663
91860164044 | 0.251 | 0.514
91860164045 | 0.332 | 0.746
91860164046 | 0.312 | 0.811
91860164047 | 0.3 | 0.666
91860164048 | 0.074 | 1.626
91860164049 | 0.022 | 0.247
91860164050 | 0.047 | 0.327
91860164051 | 0.05 | 0.359
91860164052 | 0.085 | 0.408
91860164053 | 0.237 | 0.574
91860164054 | 0.178 | 0.586
91860164055 | 0.036 | 0.651
91860164056 | 0.036 | 0.596
91860164057 | 1.798 | 1.827
91860164058 | 0.033 | 0.702
91860164059 | 0.382 | 0.609
91860164060 | 0.055 | 0.575
91860164061 | 0.037 | 0.297
91860164062 | 0.177 | 0.952
91860164063 | 0.043 | 0.577
91860164064 | 0.227 | 1.692
91860164065 | 7.219 | 2.816
91860164066 | 0.2 | 0.969
91860164067 | 0.91 | 1.519
91860164068 | 1.909 | 0.83
91860164069 | 0.852 | 1.229
91860164070 | 0.321 | 1.222
91860164071 | 0.459 | 1
91860164072 | 0.198 | 1.168
91860164073 | 0.156 | 1.116
91860164074 | 0.764 | 1.501
91860164075 | 0.371 | 1.012
91860164076 | 0.318 | 1.118
91860164077 | 1.349 | 2.208
91860164078 | 0.322 | 2.786
91860164079 | 0.591 | 2.837
91860164080 | 0.467 | 0.075
91860164081 | 0.122 | 1.639
91860164082 | 0.063 | 0.883
91860164083 | 0.071 | 0.82
91860164084 | 0.082 | 1.307
91860164085 | 0.036 | 0.559
91860164086 | 0.106 | 1.158
91860164087 | 0.059 | 0.455
91860164088 | 0.042 | 0.581
91860164089 | 0.02 | 0.653
91860164090 | 0.016 | 0.767
91860164091 | 0.036 | 0.531
91860164092 | 0.101 | 0.933
91860164093 | 0.059 | 0.925
91860164094 | 0.399 | 2.498
91860164095 | 1.65 | 4.172
91860164096 | 0.76 | 2.906
91860164097 | 0.259 | 2.743
91860164098 | 0.213 | 1.955
91860164099 | 0.356 | 1.576
91860164100 | 0.74 | 1.642
91860164101 | 0.641 | 1.35
91860164102 | 0.522 | 1.402
91860164103 | 0.152 | 1.905
91860164104 | 0.301 | 0.878
91860165001 | 0.024 | 1.652
91860165002 | 0.023 | 1.8
91860165003 | 0.021 | 1.364
91860165004 | 0.54 | 46.118
91860165005 | 0.04 | 3.665
91860165006 | 0.109 | 2.193
91860165007 | 0.231 | 7.391
91860165008 | 0.043 | 2.278
91860165009 | 0.711 | 12.876
91860165010 | 1.706 | 26.403
91860165011 | 0.047 | 1.58
91860165012 | 0.062 | 2.172
91860165013 | 0.041 | 2.192
91860165014 | 0.031 | 1.549
91860165015 | 0.094 | 1.917
91860165016 | 0.395 | 1.739
91860165017 | 0.352 | 1.305
91860165018 | 0.289 | 1.261
91860165019 | 1.055 | 1.526
91860165020 | 0.072 | 1.829
91860165021 | 0.212 | 21.644
91860165022 | 0.062 | 2.234
91860165023 | 0.088 | 2.32
91860165024 | 2.617 | 52.689
91860165025 | 0.101 | 2.072
91860165026 | 0.165 | 1.667
91860165027 | 0.195 | 1.138
91860165028 | 0.075 | 1.489
91860165029 | 0.056 | 1.44
91860165030 | 2.07 | 153.903
91860165031 | 0.086 | 2.981
91860165032 | 0.625 | 1.762
91860165033 | 0.052 | 1.27
91860165034 | 0.141 | 1.853
91860165035 | 0.302 | 1.825
91860165036 | 0.438 | 1.626
91860165037 | 0.85 | 1.411
91860165038 | 0.152 | 1.627
91860165039 | 0.156 | 1.822
91860165040 | 0.475 | 2.79
91860165041 | 0.761 | 1.871
91860165042 | 0.967 | 1.617
91860165043 | 0.984 | 2.302
91860165044 | 2.053 | 1.884
91860165045 | 0.444 | 3.858
91860165046 | 0.088 | 2.176
91860165047 | 0.204 | 5.314
91860165048 | 6.452 | 63.237
91860165049 | 1.231 | 10.574
91860165050 | 0.055 | 0.839
91860165051 | 0.088 | 1.357
91860165052 | 0.142 | 1.304
91860165053 | 0.104 | 0.453
91860165054 | 0.051 | 0.822
91860165055 | 0.07 | 1.344
91860165056 | 0.057 | 1.386
91860165057 | 0.072 | 1.48
91860165058 | 0.047 | 1.161
91860165059 | 0.08 | 1.894
91860165060 | 0.059 | 1.604
91860165061 | 0.486 | 0.072
91860165062 | 0.267 | 0.914
91860165063 | 0.376 | 1.336
91860165064 | 0.765 | 1.418
91860165065 | 0.269 | 1.517
91860165066 | 0.765 | 2.535
91860165067 | 5.81 | 3.719
91860165068 | 0.441 | 2.01
91860165069 | 0.464 | 0.895
91860165070 | 0.195 | 1.17
91860165071 | 0.24 | 1.004
91860165072 | 0.206 | 0.978
91860165073 | 0.353 | 0.512
91860165074 | 1.099 | 0.432
91860165075 | 0.556 | 0.837
91860165076 | 0.966 | 1.439
91860165077 | 0.264 | 2.605
91860165078 | 0.447 | 0.961
91860165079 | 1.059 | 0.914
91860165080 | 0.265 | 0.942
91860165081 | 0.129 | 1.542
91860165082 | 0.142 | 1.333
91860165083 | 0.219 | 2.235
91860165084 | 0.066 | 1.927
91860165085 | 0.089 | 1.643
91860165086 | 0.078 | 1.455
91860165087 | 0.08 | 0.995
91860165088 | 0.056 | 0.901
91860165089 | 0.132 | 1.081
91860165090 | 0.542 | 2.62
91860165091 | 0.99 | 2.753
91860165092 | 0.089 | 0.808
91860165093 | 14.197 | 10.468
91860165094 | 0.31 | 1.467
91860165095 | 0.123 | 0.914
91860165096 | 0.54 | 3.121
91860165097 | 0.2 | 0.931
91860165098 | 1.316 | 4.984
91860165099 | 0.74 | 0.84
91860165100 | 1.387 | 2.956
91860165101 | 0.006 | 0.001
91860165102 | 0.27 | 0.794
91860165103 | 0.093 | 1.989
91860165104 | 1.877 | 1.399
91860165105 | 0.242 | 1.686
91860165106 | 0.597 | 1.741
91902200064 | 0.083 | 2.447
91902200065 | 0.156 | 2.379
91902200066 | 0.158 | 4.216
91902200067 | 0.123 | 5.334
91902200068 | 0.219 | 1.412
91902200069 | 0.145 | 1.832
91902200070 | 0.152 | 1.957
91902200071 | 0.11 | 2.224
91902200072 | 0.133 | 8.897
91902200073 | 0.081 | 5.15
91902200074 | 0.068 | 7.908
91902200075 | 0.126 | 1.359
91902200076 | 0.151 | 1.538
91902200077 | 0.27 | 1.84
91902200078 | 0.164 | 1.557
91902200079 | 0.196 | 6.988
91902200080 | 0.228 | 29.034
91902200081 | 0.143 | 2.702
91902200082 | 0.177 | 2.834
91902200083 | 0.362 | 1.838
91902200084 | 0.306 | 1.645
91902200085 | 0.154 | 1.026
91902200086 | 0.167 | 4.801
91902200087 | 0.199 | 2.219
91902200088 | 0.177 | 2.043
91902200089 | 0.131 | 1.514
91902200090 | 0.155 | 3.796
91902200091 | 0.153 | 1.278
91902200092 | 0.263 | 1.546
91902200093 | 0.23 | 1.487
91902200094 | 0.207 | 1.991
91902200095 | 0.19 | 4.332
91902200096 | 0.148 | 5.225
91902200097 | 0.163 | 2.063
91902200098 | 0.198 | 2.439
91902200099 | 0.133 | 2.636
91902200100 | 0.147 | 1.654
91902200101 | 0.132 | 1.348
91902200102 | 0.092 | 3.944
91902200103 | 0.131 | 2.543
91902200104 | 0.215 | 2.138
91902200105 | 0.201 | 4.88
91902200106 | 0.115 | 2.136
91902200107 | 0.176 | 7.421
91902200108 | 0.385 | 72.668
91902200109 | 0.207 | 5.064
91902200110 | 0.312 | 2.314
91902200111 | 0.17 | 2.802
91902200112 | 0.175 | 5.623
91902200113 | 0.174 | 3.705
91902200114 | 0.233 | 5.009
91902200115 | 0.109 | 2.128
91902200116 | 0.404 | 4.157
91902200117 | 0.283 | 5.327
91902200118 | 0.148 | 3.759
91902200119 | 0.186 | 1.82
91902200120 | 0.28 | 0.972
91902200121 | 0.126 | 2.646
91902200122 | 0.16 | 2.006
91902200123 | 0.096 | 2.528
91902200124 | 0.091 | 4.352
91902200125 | 0.108 | 1.34
91902200126 | 0.157 | 7.152
91902200127 | 0.22 | 3.337
91902200128 | 0.118 | 2.084
91902200129 | 0.1 | 2.24
91902200130 | 0.142 | 1.825
91902200131 | 0.125 | 1.736
91902200132 | 4.428 | 74.807
91902200133 | 0.175 | 4.059
91902200134 | 0.262 | 2.301
91902200135 | 0.121 | 1.206
91902200136 | 0.176 | 3.371
91902200137 | 0.275 | 7.018
91902200138 | 0.15 | 3.581
91902200139 | 0.234 | 10.803
91902200140 | 0.172 | 5.253
91902200141 | 0.215 | 26.389
91902200142 | 0.326 | 2.515
91902200143 | 0.1 | 5.969
91902200144 | 0.172 | 3.852
91902200145 | 0.178 | 5.422
91902200146 | 0.117 | 4.826
91902200147 | 0.267 | 7.313
91902200148 | 0.553 | 6.287
91902200149 | 0.258 | 4.005
91902200150 | 0.102 | 5.445
91902200151 | 0.21 | 4.883
91902200152 | 0.142 | 6.613
91902200153 | 0.255 | 11.761
91902200154 | 0.162 | 2.999
91902200155 | 0.199 | 13.367
91902200156 | 0.158 | 1.968
91902200157 | 0.152 | 5.012
91902200158 | 0.252 | 7.382
91902200159 | 0.133 | 4.662