## MSA20230911701
MSA20230911701
PROJECT | SAN AGUSTIN
REFERENCE | 701
DATE DELIVERED | 2023-09-13 12:25
DATE REPORTED | 2023-09-11 08:29
INSTRUCTIONS | Au (FAAAm), Ag (FAAAm)
| Au | Ag
| FAAA | FAAA
SAMPLE | ppm | ppm
91782003001 | 0.2035 | 15.4396
91782003002 | 0.201 | 10.8588
91782003003 | 0.2919 | 8.8141
91782003004 | 0.2688 | 12.4602
91782003005 | 0.4652 | 21.669
91782003006 | 0.4411 | 26.5137
91782003007 | 0.3908 | 40.085
91782003008 | 0.4315 | 34.6279
91782003009 | 0.4823 | 30.8241
91782003010 | 0.3537 | 32.4405
91782003011 | 0.2376 | 41.0364
91782003012 | 0.7932 | 150.187
91782003013 | 0.2859 | 23.4019
91782003014 | 0.2378 | 19.6704
91782003015 | 0.3527 | 38.1632
91782003016 | 0.2424 | 15.1937
91782003017 | 0.2731 | 29.7515
91782003018 | 0.3769 | 36.1744
91782003019 | 0.2924 | 39.6871
91782003020 | 0.0084 | 0.0155
91782003021 | 0.3081 | 18.2786
91782003022 | 0.2572 | 38.087
91782003023 | 0.2729 | 32.7163
91782003024 | 0.267 | 23.2427
91782003025 | 0.3443 | 28.9727
91782003026 | 0.4327 | 98.6646
91782003027 | 0.312 | 25.1336
91782003028 | 0.3554 | 19.7339
91782003029 | 0.2942 | 26.9258
91782003030 | 0.2566 | 30.9426
91782003031 | 0.3365 | 30.0045
91782003032 | 0.2158 | 34.6392
91782003033 | 0.1649 | 39.6747
91782003034 | 0.2523 | 115.898
91782003035 | 0.3051 | 36.8778
91782003036 | 0.2172 | 25.4941
91782003037 | 0.2438 | 37.073
91782003038 | 0.4176 | 39.6064
91782003039 | 0.4078 | 40.4217
91782003040 | 0.7115 | 6.1771
91782003041 | 0.432 | 31.4714
91782003042 | 0.3112 | 24.7265
91890800009 | 0.4591 | 45.3214
91890800010 | 0.0872 | 4.5495
91926154001 | 0.5203 | 23.7919
91926154002 | 1.065 | 24.306
91926154003 | 0.3792 | 9.2953
91926154004 | 0.5019 | 5.5451
91926154005 | 0.2342 | 5.0151
91926154006 | 0.2222 | 4.594
91926154007 | 0.8574 | 8.0921
91926154008 | 0.1971 | 5.5758
91926154009 | 0.1937 | 6.7389
91926154010 | 0.1671 | 5.2548
91926154011 | 0.161 | 3.9038
91926154012 | 0.31 | 6.935
91926154013 | 0.2786 | 8.8175
91926154014 | 0.5453 | 8.1752
91926154015 | 0.236 | 6.8208
91926154016 | 0.4109 | 9.8446
91926154017 | 0.4052 | 9.7846
91926154018 | 0.5024 | 9.617
91926154019 | 0.9717 | 11.4584
91926154020 | 0.0025 | 0.0102
91926154021 | 0.6102 | 29.7209
91926154022 | 0.5057 | 10.7718
91926154023 | 0.4465 | 12.77
91926154024 | 0.2747 | 2.1328
91926154025 | 0.4092 | 7.6874
91926154026 | 0.5401 | 8.8164
91926154027 | 0.8851 | 13.7928
91926154028 | 0.3101 | 9.5245
91926154029 | 0.5745 | 8.3085
91926154030 | 0.5491 | 11.0788
91926154031 | 2.697 | 74.5947
91926154032 | 0.4958 | 12.4706
91926154033 | 0.803 | 16.7252
91926154034 | 0.2257 | 5.9675
91926154035 | 0.2025 | 6.436
91926154036 | 0.1493 | 5.0294
91926154037 | 0.208 | 6.6352
91926154038 | 0.2811 | 2.9493
91926154039 | 0.1746 | 5.4294
91926154040 | 0.7102 | 6.0914
91926154041 | 0.3113 | 11.731
91926154042 | 0.1907 | 6.5124
91926154043 | 0.2981 | 6.4196
91926154044 | 0.269 | 7.5
91926154045 | 0.1651 | 4.294
91926154046 | 0.3927 | 10.0214
91926154047 | 0.494 | 6.756
91926154048 | 0.2647 | 9.3485
91926154049 | 0.1563 | 3.7073
91926154050 | 0.3807 | 10.0731