## MSA20230911702
MSA20230911702
PROJECT | SAN AGUSTIN
REFERENCE | 702
DATE DELIVERED | 2023-09-12 15:57
DATE REPORTED | 2023-09-11 08:36
INSTRUCTIONS | Au (FAAAm), Ag (FAAAm)
| Au | Ag
| FAAA | FAAA
SAMPLE | ppm | ppm
91782003043 | 0.1728 | 9.1078
91782003044 | 0.1141 | 8.5019
91782003045 | 0.1461 | 8.6086
91782003046 | 0.1106 | 8.2887
91782003047 | 0.3152 | 20.1439
91782003048 | 0.3068 | 37.41
91782003049 | 0.2491 | 31.5162
91782003050 | 0.2553 | 35.5102
91782004001 | 0.1394 | 8.9668
91782004002 | 0.1243 | 8.2438
91782004003 | 0.1173 | 10.3896
91782004004 | 0.2152 | 2.6322
91782004005 | 0.2507 | 16.9686
91782004006 | 0.44 | 29.4143
91782004007 | 0.3701 | 71.9435
91782004008 | 0.2357 | 62.7652
91782004009 | 0.3168 | 29.6815
91782004010 | 0.3999 | 32.1351