## MSA20230912705
MSA20230912705
PROJECT | SAN AGUSTIN
REFERENCE | 705
DATE DELIVERED | 2023-09-14 13:38
DATE REPORTED | 2023-09-12 08:29
INSTRUCTIONS | Au (FAAAm), Ag (FAAAm)
| Au | Ag
| FAAA | FAAA
SAMPLE | ppm | ppm
91782005001 | 0.155 | 7.717
91782005002 | 0.2177 | 9.2448
91782005003 | 0.5368 | 11.8279
91782005004 | 0.2832 | 8.8978
91782005005 | 0.2867 | 21.9035
91782005006 | 0.3326 | 39.7727
91782005007 | 0.3547 | 39.5081
91782005008 | 0.256 | 39.9185
91782005009 | 0.3812 | 39.8443
91782005010 | 0.0826 | 11.0195
91782005011 | 0.166 | 11.5726
91782005012 | 0.0791 | 17.72
91782005013 | 0.0648 | 8.7331
91782005014 | 0.2868 | 12.0559
91782005015 | 0.1151 | 8.0303
91782005016 | 0.1325 | 11.5427
91782005017 | 0.0639 | 3.5819
91782005018 | 0.0822 | 12.474
91782005019 | 0.2383 | 6.7842
91782005020 | 0.0002 | 0.016
91782005021 | 0.2069 | 16.1396
91782005022 | 0.3609 | 13.5148
91782005023 | 0.3253 | 13.6561
91782005024 | 0.192 | 33.254
91782005025 | 0.4353 | 11.1686
91782005026 | 0.3441 | 6.744
91782005027 | 0.3311 | 19.5915
91782005028 | 0.2041 | 22.0394
91782005029 | 0.431 | 19.2759
91782005030 | 0.2263 | 25.4739
91782005031 | 0.2187 | 35.8885
91782005032 | 0.3969 | 35.4453
91782005033 | 0.226 | 35.6975
91782005034 | 0.3981 | 20.8017
91782005035 | 0.4762 | 48.1356
91782005036 | 0.3606 | 46.1773
91782005037 | 0.3798 | 36.801
91782005038 | 0.2177 | 46.7646
91782005039 | 0.2536 | 47.1059
91782005040 | 0.6935 | 6.194
91782005041 | 0.6395 | 37.6963
91782005042 | 0.3094 | 38.0819
91782005043 | 0.3202 | 14.866
91782005044 | 0.2091 | 48.7725
91782005045 | 0.1792 | 35.0656
91782005046 | 0.2377 | 27.8173
91782005047 | 0.2772 | 49.1665
91782005048 | 0.2855 | 44.9165
91782005049 | 0.3935 | 21.7176
91782005050 | 0.281 | 44.5779
91824019001 | 0.5918 | 1.4946
91824019002 | 0.2671 | 2.3583
91824019003 | 0.4385 | 1.5475
91824019004 | 0.213 | 3.4782
91824019005 | 0.0764 | 1.6786
91824019006 | 0.0956 | 1.8537
91824019007 | 0.2981 | 3.4454
91824019008 | 0.2225 | 3.279
91824019009 | 1.748 | 7.6384
91824019010 | 0.5206 | 6.0582
91824019011 | 0.1978 | 7.8111
91824019012 | 0.7122 | 6.4169
91824019013 | 0.3235 | 5.8421
91824019014 | 0.4829 | 5.9101
91824019015 | 0.4283 | 6.2521
91824019016 | 0.5948 | 7.7068
91824019017 | 0.5336 | 9.0041
91824019018 | 0.3992 | 10.7414
91824019019 | 0.6223 | 9.6839
91824019020 | 0.02 | 0.0196
91824019021 | 0.3604 | 12.7433
91824019022 | 0.6099 | 5.6952
91824019023 | 0.4341 | 10.1077
91824019024 | 0.4625 | 3.509
91824019025 | 0.457 | 4.3833
91824019026 | 0.4101 | 2.9832
91824019027 | 0.5373 | 3.2866
91824019028 | 0.1699 | 2.7435
91824019029 | 0.1179 | 2.0645
91824019030 | 0.2519 | 3.4085
91824019031 | 0.2198 | 1.3162
91824019032 | 0.2668 | 3.4498
91824019033 | 0.7164 | 2.69
91824019034 | 0.1042 | 0.831
91824019035 | 0.2549 | 1.4234
91824019036 | 0.0777 | 1.5091
91824019037 | 0.2805 | 9.6318
91824019038 | 0.2401 | 3.7336
91824019039 | 0.2648 | 2.8518
91824019040 | 0.7083 | 6.0862
91824019041 | 0.2698 | 2.5435
91824019042 | 0.3534 | 3.7516
91824019043 | 0.3838 | 6.0001
91824019044 | 0.2355 | 22.402
91824019045 | 0.2681 | 10.2226
91824019046 | 0.2557 | 2.7383
91824019047 | 0.5068 | 5.929
91824019048 | 0.3626 | 10.7286