## MSA20230913711
MSA20230913711
PROJECT | SAN AGUSTIN
REFERENCE | 711
DATE DELIVERED | 2023-09-14 13:52
DATE REPORTED | 2023-09-13 09:11
INSTRUCTIONS | Au (FAAAm), Ag (FAAAm)
| Au | Ag
| FAAA | FAAA
SAMPLE | ppm | ppm
91824019049 | 0.4457 | 20.4992
91824019050 | 0.4724 | 12.6863
91824019051 | 0.7238 | 14.2187
91824019052 | 0.4411 | 16.55
91824019053 | 0.6683 | 11.7838
91824019054 | 0.4963 | 128.279
91824019055 | 0.2999 | 84.0852
91824019056 | 0.5006 | 78.7633
91824019057 | 0.5218 | 32.3025
91824019058 | 0.2829 | 15.7674
91824019059 | 0.2246 | 21.5918
91824019060 | 0.5108 | 32.3717
91824019061 | 0.4415 | 26.9144
91824019062 | 0.5563 | 34.5258
91824019063 | 0.5528 | 26.0867
91824019064 | 0.485 | 24.0584
91824019065 | 0.401 | 11.8608
91824019066 | 0.1319 | 5.5167
91824019067 | 0.3602 | 13.8268
91824019068 | 0.2607 | 30.6579
91824019069 | 0.2858 | 65.7047
91824019070 | 0.1525 | 15.9537
91824019071 | 0.2361 | 3.5988
91824019072 | 0.2373 | 5.4316
91824019073 | 0.3068 | 8.482
91824019074 | 0.2434 | 11.3061
91824019075 | 0.6838 | 4.6538
91824019076 | 0.8408 | 17.9608
91824019077 | 0.2195 | 4.4057
91824019078 | 0.2409 | 3.8515
91824019079 | 0.2767 | 2.2786
91824019080 | 0.139 | 1.0541
91824019081 | 0.4228 | 0.7834
91824019082 | 0.1513 | 2.745
91824019083 | 0.1161 | 7.6948
91824019084 | 0.2229 | 2.6343
91824019085 | 0.1888 | 4.3394