## MSA20230914714
MSA20230914714
PROJECT | SAN AGUSTIN
REFERENCE | 714
DATE DELIVERED | 2023-09-16 19:08
DATE REPORTED | 2023-09-14 08:43
INSTRUCTIONS | Au (FAAAm), Ag (FAAAm)
| Au | Ag
| FAAA | FAAA
SAMPLE | ppm | ppm
91824020001 | 0.1524 | 28.4207
91824020002 | 0.1488 | 27.4217
91824020003 | 0.2368 | 17.1269
91824020004 | 0.1371 | 3.3653
91824020005 | 0.1851 | 10.2095
91824020006 | 0.1864 | 14.8519
91824020007 | 0.2412 | 7.785
91824020008 | 0.9328 | 18.585
91824020009 | 0.4727 | 26.8223
91824020010 | 0.2302 | 7.719
91824020011 | 0.518 | 10.008
91824020012 | 0.2 | 5.8821
91824020013 | 0.0964 | 1.8634
91824020014 | 0.1585 | 1.4528
91824020015 | 0.179 | 14.3222
91824020016 | 0.1178 | 3.1452
91824020017 | 0.1336 | 2.9462
91824020018 | 0.5024 | 5.7303
91824020019 | 0.0614 | 1.0349
91824020020 | 0.0004 | 0.1144
91824020021 | 0.1802 | 5.264
91824020022 | 0.1116 | 6.4462
91824020023 | 0.1163 | 3.2324
91824020024 | 0.176 | 2.2491
91824020025 | 0.2815 | 5.5955
91824020026 | 0.0005 | 9.9928
91824020027 | 3.546 | 103.237
91824020028 | 0.8004 | 35.3897
91824020029 | 0.4981 | 26.7605
91824020030 | 0.3154 | 15.1102
91824020031 | 0.2088 | 16.6957
91824020032 | 0.1392 | 7.2543
91824020033 | 0.2333 | 20.4156
91824020034 | 0.1079 | 3.6288
91824020035 | 0.1655 | 7.5166
91824020036 | 0.138 | 17.8329
91824020037 | 0.1846 | 5.9266
91824020038 | 0.1715 | 4.457
91824020039 | 0.1991 | 16.0414
91824020040 | 0.7189 | 6.1821
91824020041 | 0.151 | 18.171
91824020042 | 0.2378 | 14.9131
91824020043 | 0.3292 | 5.8025
91824020044 | 0.245 | 26.9522
91824020045 | 0.2585 | 14.4326
91824020046 | 0.8474 | 21.4911
91824020047 | 0.9085 | 31.4526
91824020048 | 0.1354 | 14.5065
91824020049 | 0.1461 | 5.1013
91824020050 | 0.3249 | 2.2969
91824020051 | 0.0826 | 1.313
91824020052 | 0.1618 | 4.1304
91824020053 | 0.2124 | 1.5891
91824020054 | 0.1035 | 1.0924
91824020055 | 0.154 | 2.423
91824020056 | 0.1504 | 1.5632
91824020057 | 0.1069 | 0.8178
91824020058 | 0.0933 | 2.1539
91824020059 | 0.0705 | 2.0757
91824020060 | 0.7091 | 4.8486
91824020061 | 0.4835 | 4.6769
91824020062 | 0.9794 | 20.6228
91824020063 | 0.9889 | 25.4974
91824020064 | 0.8716 | 73.4021
91824020065 | 0.2116 | 6.849
91824020066 | 0.1965 | 3.6871
91824020067 | 0.239 | 16.3217
91824020068 | 0.2845 | 6.1075
91824020069 | 0.241 | 17.3504
91824020070 | 0.1684 | 24.8319
91824020071 | 0.1731 | 5.0076
91824020072 | 0.1272 | 2.6311
91824020073 | 0.1025 | 8.4157
91824020074 | 0.2511 | 6.14
91824020075 | 0.3234 | 20.115
91824020076 | 0.1465 | 16.049
91824020077 | 0.3152 | 14.2876
91824020078 | 0.4693 | 24.5648
91824020079 | 0.6876 | 13.3514
91824020080 | 0.1297 | 0.8989
91824020081 | 0.0865 | 4.7505
91824020082 | 0.3329 | 5.6936
91824020083 | 0.3434 | 5.9183
91824020084 | 0.0819 | 1.3698
91824020085 | 0.0706 | 1.4723
91824020086 | 0.0482 | 2.8792
91824020087 | 0.2123 | 1.7564
91824020088 | 0.3366 | 1.542
91824020089 | 0.1631 | 2.2515
91824020090 | 0.5037 | 9.258
91824020091 | 0.0838 | 2.0528
91824020092 | 0.216 | 10.7776
91824020093 | 0.9339 | 77.3154
91824020094 | 0.9616 | 11.7141
91824020095 | 0.2753 | 26.1118
91824020096 | 0.1288 | 4.7589
91824020097 | 0.1771 | 18.6993
91824020098 | 0.1745 | 3.7459
91824020099 | 0.1405 | 5.232
91824020100 | 0.02 | 0.0675
91824020101 | 0.3218 | 9.7583
91824020102 | 0.1322 | 4.0779
91824020103 | 0.1706 | 1.586
91824020104 | 0.1598 | 8.2742
91824020105 | 0.9125 | 41.0212
91824020106 | 0.2221 | 8.5218
91824020107 | 0.3209 | 8.1478
91824020108 | 0.1929 | 2.9537
91824020109 | 0.0372 | 1.6205
91824020110 | 0.2276 | 1.0206
91824020111 | 0.248 | 3.679