## MSA2023020575
MSA2023020575
PROJECT | SAN AGUSTIN
REFERENCE | 75
DATE DELIVERED | 2023-02-10 16:40
DATE REPORTED | 2023-02-05 09:02
INSTRUCTIONS | Au (FAAAm), Ag (FAAAm)
| Au | Ag
| FAAA | FAAA
SAMPLE | ppm | ppm
91794008045 | 0.102 | 5.461
91794008046 | 0.171 | 5.913
91794008047 | 0.221 | 3.535
91794008048 | 0.264 | 5.574
91794008049 | 0.155 | 6.881
91794008050 | 0.099 | 4.823
91794008051 | 0.089 | 6.033
91794008052 | 0.158 | 5.825
91794008053 | 0.106 | 10.695
91794008054 | 0.255 | 7.844
91794008055 | 0.098 | 5.773
91794008056 | 0.163 | 37.348
91794008057 | 0.167 | 5.679
91794008058 | 0.116 | 6.132
91794008059 | 0.107 | 7.107
91794008060 | 0.11 | 4.188
91794008061 | 0.084 | 7.261
91794008062 | 0.189 | 9.921
91794008063 | 0.109 | 6.726
91794008064 | 0.14 | 7.789
91794008065 | 0.089 | 4.1
91794008066 | 0.126 | 6.79
91794008067 | 0.078 | 6.109
91794008068 | 0.117 | 5.24
91794008069 | 0.114 | 7.8
91794008070 | 0.281 | 0.624
91794008071 | 0.082 | 3.903
91794008072 | 0.122 | 4.315
91794008073 | 0.082 | 3.958
91794008074 | 0.09 | 5.864
91794008075 | 0.18 | 10.643
91794008076 | 0.26 | 12.049
91794008077 | 0.088 | 7.044
91794008078 | 0.184 | 6.403
91794008079 | 0.084 | 5.077
91794008080 | 0.199 | 10.151
91794008081 | 0.114 | 7.209
91794008082 | 0.201 | 15.002
91794008083 | 0.334 | 24.374
91794008084 | 0.163 | 12.24
91794008085 | 0.103 | 5.359
91794008086 | 0.09 | 5.766
91794008087 | 0.093 | 3.462
91794008088 | 0.071 | 4.095
91794008089 | 0.132 | 11.638
91794008090 | 0.177 | 12.834
91794008091 | 0.144 | 9.73
91794008092 | 0.112 | 8.588
91794008093 | 0.098 | 5.671
91794008094 | 0.114 | 7.652
91794008095 | 0.095 | 5.689
91794008096 | 0.122 | 6.04
91794008097 | 0.095 | 6.413
91794008098 | 0.085 | 4.314
91794008099 | 0.139 | 10.53
91794008100 | 0.121 | 13.673
91794008101 | 0.077 | 6.08
91794008102 | 0.145 | 25.493
91794008103 | 0.117 | 7.284
91794008104 | 0.123 | 6.59
91794008105 | 0.137 | 8.208
91794008106 | 0.083 | 8.078
91794008107 | 0.064 | 10.065
91794008108 | 0.104 | 6.37
91794008109 | 0.21 | 6.121
91794008110 | 0.14 | 0.87
91794008111 | 0.098 | 6.048
91794008112 | 0.642 | 71.732
91794008113 | 0.109 | 9.741
91794009001 | 0.062 | 8.273
91794009002 | 0.083 | 7.623
91794009003 | 0.097 | 3.36
91794009004 | 0.081 | 6.448
91794009005 | 0.352 | 66.686
91794009006 | 0.482 | 10.126
91794009007 | 0.217 | 51.156
91794009008 | 0.177 | 11.25
91794009009 | 0.003 | 5.839
91794009010 | 0.201 | 4.174
91794009011 | 0.093 | 4.597
91794009012 | 0.07 | 5.49
91794009013 | 0.052 | 3.755
91794009014 | 0.079 | 2.684
91794009015 | 0.105 | 6.41
91794009016 | 0.234 | 5.314
91794009017 | 0.077 | 5.79
91794009018 | 0.211 | 8.006
91794009019 | 0.61 | 36.446
91794009020 | 0.206 | 36.016
91794009021 | 0.113 | 20.14
91794009022 | 0.148 | 11.082
91794009023 | 0.146 | 5.145
91794009024 | 0.096 | 9.046
91794009025 | 0.139 | 7.065
91794009026 | 0.094 | 2.811
91794009027 | 0.121 | 3.196
91794009028 | 0.098 | 6.218
91794009029 | 0.291 | 9.183
91794009030 | 0.226 | 0.568
91794009031 | 0.163 | 13.873
91794009032 | 0.053 | 20.827
91794009033 | 0.527 | 270.356
91794009034 | 0.331 | 29.286
91794009035 | 0.431 | 18.915
91794009036 | 0.114 | 8.348
91794009037 | 0.134 | 6.583
91794009038 | 0.134 | 6.398
91794009039 | 0.183 | 7.215
91794009040 | 0.085 | 3.285
91794009041 | 0.089 | 6.29
91794009042 | 0.113 | 6.298
91794009043 | 0.224 | 13.726
91794009044 | 0.301 | 25.505
91794009045 | 0.435 | 21.281
91794009046 | 0.488 | 497.733
91794009047 | 0.195 | 13.989
91794009048 | 0.319 | 14.238
91794009049 | 0.542 | 18.047
91794009050 | 0.128 | 7.498
91794009051 | 0.158 | 11.459
91794009052 | 0.216 | 9.021
91794009053 | 0.093 | 3.78
91794009054 | 0.08 | 3.147
91794009055 | 0.182 | 4.695
91794009056 | 0.064 | 3.741
91794009057 | 0.506 | 18.652
91794009058 | 0.396 | 12.604
91794009059 | 0.255 | 12.919
91794009060 | 0.118 | 6.669
91794009061 | 0.239 | 8.392
91794009062 | 0.221 | 7.427
91794009063 | 0.117 | 6.392
91794009064 | 0.543 | 18.456
91794009065 | 0.105 | 12.474
91794009066 | 0.16 | 7.673
91794009067 | 0.223 | 6.893
91794009068 | 0.348 | 6.316
91794009069 | 0.208 | 5.966
91794009070 | 0.122 | 0.972
91794009071 | 0.264 | 7.896
91794009072 | 0.404 | 9.934
91794009073 | 0.167 | 7.467
91860166001 | 0.093 | 3.194
91860166002 | 0.088 | 2.465
91860166003 | 0.102 | 0.973
91860166004 | 1.511 | 4.69
91860166005 | 1.087 | 1.137
91860166006 | 0.403 | 2.491
91860166007 | 0.191 | 1.624
91860166008 | 0.289 | 3.314
91860166009 | 0.047 | 1.358
91860166010 | 0.077 | 1.337
91860166011 | 0.03 | 1.057
91860166012 | 0.086 | 1.314
91860166013 | 0.058 | 1.334
91860166014 | 0.218 | 1.374
91860166015 | 0.154 | 2.299
91860166016 | 0.615 | 4.738
91860166017 | 0.198 | 5.031
91860166018 | 1.041 | 3.646
91860166019 | 0.243 | 3.107
91860166020 | 0.232 | 3.423
91860166021 | 0.022 | 0.001
91860166022 | 0.599 | 2.431
91860166023 | 0.085 | 2.046
91860166024 | 0.095 | 1.97
91860166025 | 0.127 | 1.769
91860166026 | 0.1 | 2.059
91860166027 | 0.284 | 2.107
91860166028 | 0.567 | 1.11
91860166029 | 0.485 | 1.281
91860166030 | 0.339 | 2.044
91860166031 | 0.432 | 2.16
91860166032 | 0.197 | 1.421
91860167001 | 0.058 | 0.756
91860167002 | 0.021 | 0.829
91860167003 | 0.631 | 0.626
91860167004 | 0.028 | 0.682
91860167005 | 0.017 | 0.763
91860167006 | 0.761 | 2.517
91860167007 | 0.08 | 0.737
91860167008 | 0.023 | 0.504
91860167009 | 0.02 | 0.459
91860167010 | 0.03 | 0.81
91860167011 | 0.132 | 0.554
91860167012 | 0.026 | 0.448
91860167013 | 0.323 | 2.446
91860167014 | 0.043 | 0.551
91860167015 | 0.209 | 1.868
91860167016 | 0.453 | 1.291
91860167017 | 0.811 | 1.401
91860167018 | 0.119 | 2.07
91860167019 | 0.241 | 1.828
91860167020 | 0.029 | 0.482
91860167021 | 0.125 | 0.867
91860167022 | 0.025 | 0.482
91860167023 | 0.053 | 0.471
91860167024 | 0.286 | 0.834
91860167025 | 0.143 | 0.401
91860167026 | 0.012 | 0.565
91860167027 | 0.013 | 0.224
91860167028 | 0.023 | 0.533
91860167029 | 0.016 | 0.462
91860167030 | 0.029 | 0.469
91860167031 | 0.153 | 0.723
91860167032 | 0.632 | 0.951
91860167033 | 0.181 | 1.379
91860167034 | 0.04 | 0.615
91860167035 | 0.292 | 0.493
91860167036 | 0.051 | 0.67
91860167037 | 0.248 | 1.283
91860167038 | 0.232 | 0.823
91860167039 | 0.19 | 0.668
91860167040 | 0.033 | 0.83
91860167041 | 0.027 | 0.192
91860167042 | 0.021 | 0.45
91860167043 | 0.07 | 0.67
91860167044 | 0.016 | 0.406
91860167045 | 0.734 | 0.948
91860167046 | 0.023 | 0.427
91860167047 | 0.045 | 0.607
91860167048 | 0.084 | 0.332
91860167049 | 0.016 | 0.185
91860167050 | 0.024 | 0.331
91860167051 | 0.031 | 0.216
91860167052 | 0.108 | 0.264
91860167053 | 0.036 | 0.576
91860167054 | 0.107 | 0.72
91860167055 | 1.177 | 0.885
91860167056 | 0.04 | 0.819
91860167057 | 0.05 | 0.664
91860167058 | 0.069 | 0.317
91860167059 | 0.026 | 0.775
91860167060 | 0.019 | 0.549
91860167061 | 0.012 | 0.258
91860167062 | 3.741 | 1.346
91860167063 | 0.023 | 0.369
91860167064 | 0.096 | 0.428
91860167065 | 0.019 | 0.577
91860167066 | 0.012 | 0.119
91860167067 | 0.021 | 0.433
91860167068 | 0.028 | 0.512
91860167069 | 0.054 | 0.38
91860167070 | 0.221 | 26.458
91860167071 | 0.057 | 0.539
91860167072 | 0.008 | 0.236
91860167073 | 0.009 | 0.25
91860167074 | 0.064 | 0.481
91860167075 | 0.047 | 0.387
91860167076 | 0.069 | 0.335
91860167077 | 0.037 | 0.63
91860167078 | 0.035 | 0.439
91860167079 | 0.028 | 1.092
91860167080 | 0.831 | 0.981
91902202028 | 0.139 | 5.319
91902202029 | 0.177 | 4.663
91902202030 | 0.036 | 0.933
91902202031 | 0.887 | 13.99
91902202032 | 0.392 | 13.798
91902202033 | 0.197 | 8.165
91902202034 | 0.21 | 11.587
91902202035 | 0.075 | 15.391
91902202036 | 0.279 | 7.873
91902202037 | 0.169 | 3.241
91902202038 | 0.253 | 3.012
91902202039 | 0.125 | 2.056
91902202040 | 0.069 | 1.561
91902202041 | 0.123 | 2.224
91902202042 | 0.103 | 1.7
91902202043 | 0.258 | 8.325
91902202044 | 0.097 | 2.775
91902202045 | 0.278 | 3.631
91902202046 | 0.066 | 1.698
91902202047 | 0.097 | 1.977
91902202048 | 0.071 | 1.446
91902202049 | 0.077 | 1.876
91902202050 | 0.198 | 5.374
91902202051 | 0.385 | 12.761
91902202052 | 0.159 | 3.358
91902202053 | 0.196 | 7.557
91902202054 | 0.129 | 4.303
91902202055 | 0.249 | 12.751
91902202056 | 0.071 | 2.995
91902202057 | 0.103 | 4.634
91902202058 | 0.073 | 5.17
91902202059 | 0.107 | 3.343
91902202060 | 0.1 | 0.095
91902202061 | 0.032 | 7.134
91902202062 | 0.188 | 7.144
91902202063 | 0.124 | 2.212
91902202064 | 0.13 | 4.038
91902202065 | 0.108 | 6.134
91902202066 | 0.121 | 4.893
91902202067 | 0.139 | 2.805
91902202068 | 0.181 | 9.819
91902202069 | 0.165 | 5.28
91902202070 | 0.105 | 1.836
91902202071 | 0.082 | 1.928
91902202072 | 0.081 | 1.88
91902202073 | 0.101 | 0.993
91902202074 | 0.233 | 3.906
91902202075 | 0.153 | 1.859
91902202076 | 0.092 | 2.728
91902202077 | 0.116 | 3.244
91902202078 | 0.328 | 10.337
91902202079 | 0.492 | 11.923
91902202080 | 0.249 | 12.237
91902202081 | 0.274 | 5.184
91902202082 | 0.216 | 6.605
91902202083 | 0.079 | 2.094
91902202084 | 0.239 | 2.221
91902202085 | 0.243 | 2.531
91902202086 | 0.664 | 3.58
91902202087 | 0.11 | 2.192
91902202088 | 0.036 | 1.498
91902202089 | 0.076 | 2.285
91902202090 | 0.142 | 2.052
91902202091 | 0.127 | 2.457
91902202092 | 0.153 | 1.805
91902202093 | 0.136 | 3.499
91902202094 | 0.193 | 3.815
91902202095 | 0.365 | 19.972
91902202096 | 0.305 | 9.579
91902202097 | 0.186 | 5.815
91902202098 | 0.134 | 2.948
91902202099 | 0.056 | 1.198
91902202100 | 0.095 | 1.836
91902202101 | 0.288 | 0.708
91902202102 | 0.177 | 5.301