## MSA20230915716
MSA20230915716
PROJECT | SAN AGUSTIN
REFERENCE | 716
DATE DELIVERED | 2023-09-16 16:28
DATE REPORTED | 2023-09-15 08:18
INSTRUCTIONS | Au (FAAAm), Ag (FAAAm)
| Au | Ag
| FAAA | FAAA
SAMPLE | ppm | ppm
91800024001 | 0.2078 | 6.3696
91800024002 | 0.2244 | 7.0072
91800024003 | 0.8995 | 206.955
91800024004 | 0.258 | 30.3717
91800024005 | 0.4899 | 138.82
91800024006 | 0.9231 | 68.5994
91800024007 | 0.2505 | 12.9394
91800024008 | 0.3976 | 28.5025
91800024009 | 0.2232 | 9.9226
91800024010 | 0.2889 | 31.114
91800024011 | 0.2385 | 32.7233
91800024012 | 0.2565 | 26.9491
91800024013 | 0.1772 | 12.1522
91800024014 | 0.2574 | 21.3043
91800024015 | 0.1138 | 15.2189
91800024016 | 0.3448 | 48.702
91800024017 | 0.247 | 28.0666
91800024018 | 0.1785 | 9.0236
91824021001 | 0.0689 | 1.1102
91824021002 | 0.1038 | 1.7163
91824021003 | 0.0915 | 1.3997
91824021004 | 0.075 | 1.2824
91824021005 | 0.1932 | 1.5141
91824021006 | 0.3975 | 2.7961
91824021007 | 0.627 | 3.1756
91824021008 | 0.8314 | 5.9333
91824021009 | 0.5052 | 5.0922
91824021010 | 0.592 | 4.2069
91824021011 | 0.4264 | 2.5928
91824021012 | 0.2294 | 2.1553
91824021013 | 0.1654 | 2.1249
91824021014 | 0.2275 | 1.0793
91824021015 | 0.114 | 1.1647
91824021016 | 0.0342 | 1.3864
91824021017 | 0.1165 | 1.3738
91824021018 | 0.0995 | 1.2331
91824021019 | 0.0428 | 0.9029
91824021020 | 0.02 | 0.0832
91824021021 | 0.1738 | 2.2659
91824021022 | 0.1512 | 1.7857
91824021023 | 0.0234 | 1.8787
91824021024 | 0.37 | 2.5897
91824021025 | 0.1819 | 1.3101
91824021026 | 0.3124 | 3.099
91824021027 | 0.297 | 1.6445
91824021028 | 0.426 | 3.4539
91824021029 | 0.4537 | 3.658
91824021030 | 0.7249 | 4.3894
91824021031 | 0.906 | 4.0714
91824021032 | 0.4259 | 4.7518
91824021033 | 0.3971 | 2.1433
91824021034 | 0.38 | 3.4904
91824021035 | 0.4249 | 2.8741
91824021036 | 0.159 | 1.8464
91824021037 | 0.1348 | 1.9823
91824021038 | 0.2308 | 1.5289
91824021039 | 0.154 | 2.3686
91824021040 | 0.7163 | 6.1184
91824021041 | 0.0277 | 1.4237
91824021042 | 0.2813 | 1.7765
91824021043 | 0.0463 | 0.6791
91824021044 | 0.1285 | 1.0905
91824021045 | 0.0891 | 1.2373
91824021046 | 0.0475 | 1.5124
91824021047 | 0.0186 | 0.7273
91824021048 | 0.0657 | 0.7401
91824021049 | 0.2401 | 0.8134
91824021050 | 0.0635 | 1.862
91824021051 | 0.0362 | 0.4929
91824021052 | 0.1429 | 1.6767
91824021053 | 0.1398 | 1.4004
91824021054 | 0.1349 | 1.8606
91824021055 | 0.2192 | 0.9193
91824021056 | 0.1614 | 1.9053
91824021057 | 0.0352 | 0.9585
91824021058 | 0.0608 | 0.713
91824021059 | 0.0742 | 0.5075
91824021060 | 0.0425 | 0.9496
91824021061 | 0.2068 | 0.9239
91824021062 | 0.0425 | 0.9714
91824021063 | 0.0439 | 1.3182
91824021064 | 0.0267 | 1.4146
91824021065 | 0.0928 | 1.3612
91824021066 | 0.0881 | 0.8628
91824021067 | 0.1307 | 1.1177
91824021068 | 0.127 | 0.933
91824021069 | 0.0802 | 1.0593
91824021070 | 0.0162 | 0.001
91824021071 | 0.1844 | 1.0275
91824021072 | 0.0517 | 1.2638
91824021073 | 0.145 | 1.1666
91824021074 | 0.397 | 1.2008
91824021075 | 0.3994 | 1.3364
91824021076 | 0.0186 | 1.2486
91824021077 | 0.0196 | 1.3927
91824021078 | 0.0875 | 1.102
91824021079 | 0.0574 | 1.876
91824021080 | 0.1289 | 0.7027
91824021081 | 0.422 | 0.9124
91824021082 | 0.0309 | 0.8423
91824021083 | 0.0977 | 1.0462
91824021084 | 0.4063 | 5.6713
91824021085 | 0.0668 | 1.1643
91824021086 | 0.069 | 0.7628
91824021087 | 0.082 | 1.0956
91824021088 | 0.6723 | 1.5251
91824021089 | 0.0313 | 1.0563
91824021090 | 0.056 | 0.9241
91824021091 | 0.0326 | 0.8135
91824021092 | 0.059 | 1.4013
91824021093 | 0.0871 | 1.3845
91824021094 | 0.0497 | 1.3447
91824021095 | 0.0844 | 1.7672
91824021096 | 0.0558 | 1.5209
91824021097 | 0.0403 | 1.0555
91824021098 | 0.0399 | 1.1138
91824021099 | 0.0422 | 1.0324
91824021100 | 0.0063 | 0.01
91824021101 | 0.0519 | 0.8495
91824021102 | 0.0686 | 1.0725
91824021103 | 0.0469 | 0.5976
91824021104 | 0.3173 | 1.1079
91824021105 | 0.0205 | 0.8753
91824021106 | 0.048 | 1.0115
91824021107 | 0.0349 | 0.8652
91824021108 | 0.0391 | 1.1411
91824021109 | 0.0646 | 1.7679
91824021110 | 0.0864 | 1.1742
91824021111 | 0.0354 | 1.0877
91824021112 | 0.067 | 0.9278
91824021113 | 0.0732 | 3.6351
91824021114 | 0.2241 | 1.0741
91824021115 | 0.0396 | 1.0587
91824021116 | 0.0493 | 1.6974
91824021117 | 0.0843 | 1.4545
91824021118 | 0.3158 | 2.686
91824021119 | 0.0268 | 2.2665
91824021120 | 0.0677 | 1.61
91824021121 | 0.0638 | 1.3526
91824021122 | 0.0985 | 1.0169
91824021123 | 0.0297 | 1.6799
91824021124 | 0.0594 | 0.9039
91824021125 | 0.0734 | 1.959
91824021126 | 0.1517 | 3.7228
91824021127 | 0.0418 | 1.5718
91824021128 | 0.0501 | 2.3141
91824021129 | 0.1273 | 3.9299
91824021130 | 0.1437 | 4.3224
91824021131 | 0.1544 | 2.7893
91824021132 | 0.0595 | 2.125
91824021133 | 0.041 | 1.3968
91824021134 | 0.4139 | 1.9213
91824021135 | 0.0943 | 2.6633
91824021136 | 0.0862 | 2.1177
91824021137 | 0.1782 | 11.5595