## MSA2023020677
MSA2023020677
PROJECT | SAN AGUSTIN
REFERENCE | 77
DATE DELIVERED | 2023-02-09 14:23
DATE REPORTED | 2023-02-06 08:12
INSTRUCTIONS | Au (FAAAm), Ag (FAAAm)
| Au | Ag
| FAAA | FAAA
SAMPLE | ppm | ppm
91794010001 | 0.117 | 4.015
91794010002 | 0.083 | 5.721
91794010003 | 0.156 | 13.956
91794010004 | 0.263 | 8.135
91794010005 | 0.222 | 25.298
91794010006 | 0.81 | 49.725
91794010007 | 0.241 | 19.237
91794010008 | 0.301 | 7.8
91794010009 | 0.175 | 9.452
91794010010 | 0.114 | 6.708
91794010011 | 0.076 | 5.879
91794010012 | 0.072 | 8.684
91794010013 | 0.069 | 8.787
91794010014 | 0.153 | 36.543
91794010015 | 0.104 | 16.687
91794010016 | 0.161 | 65.649
91794010017 | 0.051 | 5.7
91794010018 | 0.303 | 37.878
91794010019 | 0.356 | 21.315
91794010020 | 0.206 | 13.318
91794010021 | 0.38 | 11.179
91794010022 | 0.193 | 23.867
91794010023 | 0.295 | 27.841
91794010024 | 0.862 | 18.135
91794010025 | 1.484 | 21.462
91794010026 | 0.321 | 24.913
91794010027 | 0.053 | 6.986
91794010028 | 0.205 | 50.593
91794010029 | 0.178 | 38.164
91794010030 | 0.251 | 0.617
91794010031 | 0.365 | 61.161
91794010032 | 0.216 | 15.216
91794010033 | 0.373 | 9.257
91794010034 | 0.196 | 37.002
91794010035 | 0.207 | 24.065
91794010036 | 0.183 | 23.068
91794010037 | 0.445 | 19.705
91794010038 | 0.292 | 27.525
91794010039 | 0.251 | 13.427
91794010040 | 0.197 | 30.658
91794010041 | 0.199 | 16.159
91794010042 | 0.159 | 27.916
91794010043 | 0.118 | 31.677
91794010044 | 0.251 | 39.611
91794010045 | 0.09 | 11.308
91794010046 | 0.253 | 41.411
91794010047 | 0.273 | 23.614
91794010048 | 0.425 | 36.59
91794010049 | 0.306 | 24.166
91794010050 | 0.461 | 24.071
91794010051 | 0.483 | 22.652
91794010052 | 0.453 | 21.32
91794010053 | 0.399 | 44.461
91794010054 | 0.426 | 39.101
91794010055 | 0.465 | 31.371
91794010056 | 0.497 | 23.261
91794010057 | 0.463 | 29.823
91794010058 | 0.344 | 24.137
91794010059 | 0.334 | 18.38
91794010060 | 0.265 | 11.345
91794010061 | 0.299 | 11.997
91794010062 | 0.234 | 9.368
91794010063 | 0.341 | 10.983
91794010064 | 0.32 | 15.42
91794010065 | 0.643 | 28.931
91794010066 | 0.388 | 17.223
91794010067 | 0.491 | 30.178
91794010068 | 0.684 | 22.959
91794010069 | 0.588 | 33.773
91854090001 | 0.029 | 3.279
91854090002 | 0.008 | 1.655
91854090003 | 0.024 | 4.003
91854090004 | 0.075 | 7.859
91854090005 | 0.071 | 4.371
91854090006 | 0.364 | 6.767
91854090007 | 0.027 | 5.051
91854090008 | 0.016 | 2.815
91854090009 | 0.02 | 1.565
91854090010 | 0.022 | 1.066
91854090011 | 0.021 | 1.384
91854090012 | 0.057 | 4.791
91854090013 | 0.043 | 6.54
91854090014 | 0.047 | 4.174
91854090015 | 0.023 | 1.908
91854090016 | 0.042 | 2.091
91854090017 | 0.032 | 1.008
91854090018 | 0.056 | 2.245
91854090019 | 0.098 | 1.618
91854090020 | 0.057 | 3.334
91854090021 | 0.136 | 0.942
91854090022 | 0.205 | 16.801
91854090023 | 0.187 | 9.543
91854090024 | 0.088 | 27.816
91854090025 | 0.069 | 22.92
91854090026 | 0.05 | 6.73
91854090027 | 0.029 | 1.388
91854090028 | 0.028 | 2.409
91854090029 | 0.056 | 1.764
91854090030 | 0.044 | 1.833
91854090031 | 0.037 | 6.486
91854090032 | 0.123 | 4.503
91854090033 | 0.163 | 15.418
91854090034 | 1.761 | 17.317
91854090035 | 0.289 | 16.248
91854090036 | 0.039 | 4.294
91854090037 | 0.65 | 5.715
91854090038 | 0.126 | 3.379
91854090039 | 0.483 | 6.648
91854090040 | 0.305 | 5.351
91854090041 | 0.206 | 4.881
91854090042 | 0.221 | 4.978
91854090043 | 0.194 | 3.183
91854090044 | 0.179 | 3.862
91854090045 | 0.103 | 2.201
91854090046 | 0.064 | 2.677
91854090047 | 0.114 | 3.197
91854090048 | 0.129 | 2.471
91854090049 | 0.072 | 2.22
91854090050 | 0.371 | 5.653
91854090051 | 0.675 | 7.27
91854090052 | 0.121 | 5.498
91854090053 | 0.313 | 4
91854090054 | 0.285 | 4.85
91854090055 | 0.274 | 5.245
91854090056 | 0.077 | 6.491
91854090057 | 0.418 | 16.226
91854090058 | 0.044 | 4.123
91854090059 | 0.144 | 4.715
91854090060 | 0.051 | 7.325
91854090061 | 0.279 | 0.61
91854090062 | 0.095 | 2.032
91854090063 | 0.087 | 2.822
91854090064 | 0.063 | 2.592
91854090065 | 0.077 | 5.866
91854090066 | 0.078 | 7.38
91854090067 | 0.105 | 18.418
91854090068 | 0.109 | 14.181
91854090069 | 0.125 | 10.796
91854090070 | 0.106 | 13.386
91854090071 | 0.103 | 6.801
91854090072 | 0.068 | 34.001
91854090073 | 0.062 | 28.213
91854090074 | 0.093 | 71.263
91854090075 | 0.091 | 50.003
91854090076 | 0.151 | 27.413
91854090077 | 0.041 | 18.447
91854090078 | 0.121 | 36.865
91854090079 | 0.041 | 2.146
91854090080 | 0.031 | 4.215
91854090081 | 0.043 | 3.857
91854090082 | 0.085 | 5.623
91854090083 | 0.055 | 2.135
91854090084 | 0.059 | 18.398
91854090085 | 0.063 | 4.481
91854090086 | 0.212 | 7.342
91854090087 | 0.079 | 8.896
91854090088 | 0.1 | 13.042
91854090089 | 0.116 | 12.233
91854090090 | 0.104 | 5.933
91854090091 | 0.121 | 6.038
91854090092 | 0.13 | 3.577
91854090093 | 3.634 | 3.765
91854090094 | 0.231 | 3.933
91854090095 | 1.354 | 6.664
91854090096 | 0.079 | 3.304
91854090097 | 0.149 | 1.766
91854090098 | 0.098 | 2.745
91854090099 | 0.125 | 2.476
91854090100 | 0.001 | 0.085
91854090101 | 0.029 | 5.693
91902202103 | 0.167 | 3.166
91902202104 | 0.099 | 4.463
91902202105 | 0.153 | 4.972
91902202106 | 0.111 | 6.724
91902202107 | 0.134 | 4.047
91902202108 | 0.09 | 4.414
91902202109 | 0.157 | 4.109
91902202110 | 0.004 | 0.513
91902202111 | 0.161 | 4.972
91902202112 | 0.143 | 5.377
91902202113 | 0.175 | 5.792
91902202114 | 0.165 | 1.563
91902202115 | 0.16 | 3.429
91902202116 | 0.186 | 4.133
91902202117 | 0.212 | 4.651
91902202118 | 0.216 | 4.224
91902202119 | 0.269 | 7.401
91902202120 | 0.168 | 5.682
91902202121 | 0.145 | 3.138
91902202122 | 0.146 | 2.884
91902202123 | 0.104 | 2.282
91902202124 | 0.057 | 2.721
91902202125 | 0.086 | 2.163
91902202126 | 0.225 | 5.076
91902202127 | 0.217 | 5.755
91902202128 | 0 | 3.582
91902202129 | 0.087 | 2.108
91902202130 | 0.105 | 1.64
91902202131 | 0.12 | 3.298
91902202132 | 0.199 | 6.958
91902202133 | 0.401 | 5.593
91902202134 | 0.129 | 4.292
91902202135 | 0.217 | 3.2
91902202136 | 0.151 | 3.151
91902202137 | 0.152 | 2.466
91902202138 | 0.109 | 1.968
91902202139 | 0.124 | 2.711
91902202140 | 0.206 | 5.809
91902202141 | 0.011 | 0.025
91902202142 | 0.255 | 7.333
91902202143 | 0.321 | 10.23
91902202144 | 0.155 | 4.034
91902202145 | 0.105 | 2.344
91902202146 | 0.099 | 3.235
91902202147 | 0.209 | 2.42
91902202148 | 0.121 | 2.72
91902202149 | 0.107 | 2.754
91902202150 | 0.089 | 4.475
91902202151 | 0.096 | 2.713
91902202152 | 0.197 | 25.101
91902202153 | 0.149 | 13.088
91902202154 | 0.098 | 7.076
91902202155 | 0.07 | 3.475
91902202156 | 0.1 | 3.455
91902202157 | 0.477 | 16.889
91902202158 | 0.126 | 2.668
91902202159 | 0.156 | 3.005
91902202160 | 0.18 | 6.934
91902202161 | 0.184 | 7.407
91902202162 | 0.227 | 9.46
91902202163 | 0.291 | 13.314
91902202164 | 0.178 | 8.473
91902202165 | 0.178 | 9.273
91902202166 | 0.158 | 5.478
91902202167 | 0.138 | 5.298
91902202168 | 0.133 | 8.904
91902202169 | 0.147 | 14.632
91902202170 | 0.442 | 20.692
91902202171 | 0.314 | 19.241
91902202172 | 0.106 | 5.879
91902202173 | 0.119 | 3.878
91902202174 | 0.164 | 2.202
91902202175 | 0.251 | 2.715
91902202176 | 0.081 | 1.022
91902202177 | 0.178 | 2.484
91902202178 | 0.196 | 3.403
91902202179 | 0.091 | 3.173
91902202180 | 0.182 | 2.256
91902202181 | 0.251 | 0.623
91902202182 | 0.161 | 4.835
91902202183 | 0.07 | 2.871
91902202184 | 0.156 | 5.658
91902202185 | 0.175 | 1.757
91902202186 | 0.175 | 10.066
91902202187 | 0.789 | 5.319
91902202188 | 0.717 | 4.086
91902202189 | 0.24 | 2.695
91902202190 | 0.211 | 3.98
91902202191 | 0.492 | 4.465
91902202192 | 0.209 | 2.675
91902202193 | 0.12 | 2.894
91902202194 | 0.293 | 4.757