## MSA20230916720
MSA20230916720
PROJECT | SAN AGUSTIN
REFERENCE | 720
DATE DELIVERED | 2023-09-18 02:48
DATE REPORTED | 2023-09-16 09:05
INSTRUCTIONS | Au (FAAAm), Ag (FAAAm)
| Au | Ag
| FAAA | FAAA
SAMPLE | ppm | ppm
91782008001 | 0.2214 | 34.749
91782008002 | 0.2258 | 28.3651
91782008003 | 0.1606 | 10.276
91782008004 | 0.3637 | 58.5924
91782008005 | 0.4202 | 62.5489
91782008006 | 0.4426 | 44.7875
91782008007 | 0.6476 | 56.7088
91782008008 | 0.3757 | 22.707
91782008009 | 0.4231 | 53.5835
91782008010 | 0.2272 | 24.42
91782008011 | 0.2114 | 21.2239
91782008012 | 0.215 | 21.2807
91782008013 | 0.1702 | 6.3651
91782008014 | 0.1981 | 8.7933
91782008015 | 0.2415 | 25.6699
91782008016 | 0.2191 | 52.8279
91782008017 | 0.2421 | 32.5104
91782008018 | 0.5306 | 69.7069
91782008019 | 0.4994 | 68.2774
91782008020 | 0.0032 | 0.001
91782008021 | 0.2561 | 49.4021
91782008022 | 0.3113 | 35.8629
91782008023 | 0.2805 | 45.3801
91782008024 | 0.1586 | 10.8381
91782008025 | 0.1205 | 11.3803
91782009001 | 0.4488 | 42.5945
91782009002 | 0.4359 | 39.2367
91782009003 | 0.299 | 27.0731
91782009004 | 0.4676 | 45.8529
91782009005 | 0.7306 | 45.1384
91782009006 | 0.5323 | 17.3304
91782009007 | 0.5203 | 17.7421
91782009008 | 0.5087 | 31.064
91782009009 | 0.46 | 26.1527
91782009010 | 0.2533 | 22.8402
91782009011 | 0.2615 | 48.1218
91782009012 | 0.4129 | 47.0443
91782009013 | 0.3196 | 136.455
91782009014 | 0.3081 | 55.8472
91782009015 | 0.6267 | 82.8661
91782009016 | 0.2385 | 27.2195
91782009017 | 0.5268 | 30.4996
91782009018 | 0.5465 | 21.9186
91782009019 | 0.6861 | 31.4987
91782009020 | 0.0077 | 0.0029
91782009021 | 0.6643 | 44.055
91782009022 | 0.4276 | 47.9225
91782009023 | 0.3175 | 25.2135
91782009024 | 0.4075 | 49.256
91782009025 | 0.6476 | 82.9938
91782009026 | 0.8303 | 64.6161
91782009027 | 0.4789 | 56.8937
91782009028 | 0.4488 | 41.2802
91782009029 | 0.3387 | 41.1821
91782009030 | 0.477 | 59.0093
91782009031 | 0.6258 | 121.013
91782009032 | 0.3938 | 66.0956
91782009033 | 0.5418 | 26.3821
91782009034 | 0.3687 | 49.6043