## MSA20230917723
MSA20230917723
PROJECT | SAN AGUSTIN
REFERENCE | 723
DATE DELIVERED | 2023-09-18 17:48
DATE REPORTED | 2023-09-17 09:13
INSTRUCTIONS | Au (FAAAm), Ag (FAAAm)
| Au | Ag
| FAAA | FAAA
SAMPLE | ppm | ppm
91824022001 | 0.4733 | 6.794
91824022002 | 0.4819 | 9.305
91824022003 | 0.4953 | 60.9901
91824022004 | 0.4502 | 36.3248
91824022005 | 0.3811 | 24.2752
91824022006 | 0.4104 | 30.3092
91824022007 | 0.4248 | 26.876
91824022008 | 0.3724 | 33.3483
91824022009 | 0.3984 | 28.1058
91824022010 | 0.2524 | 24.0215
91824022011 | 0.2425 | 12.1775
91824022012 | 0.1185 | 8.9077
91824022013 | 0.1259 | 18.5785
91824022014 | 0.249 | 34.6701
91824022015 | 0.2662 | 11.8216
91824022016 | 0.2606 | 8.9163
91824022017 | 0.2248 | 16.5263
91824023001 | 0.1903 | 4.3207
91824023002 | 0.1693 | 5.603
91824023003 | 0.1653 | 2.8834
91824023004 | 0.1674 | 2.7963
91824023005 | 0.3961 | 2.0713
91824023006 | 0.5665 | 2.7499
91824023007 | 0.1753 | 7.5897
91824023008 | 1.433 | 5.5741
91824023009 | 0.1743 | 5.4521
91824023010 | 0.1636 | 2.9923
91824023011 | 0.3675 | 31.0077
91824023012 | 0.3395 | 8.0962
91824023013 | 0.3177 | 6.1075
91824023014 | 0.1073 | 5.9717
91824023015 | 0.6355 | 6.7564
91824023016 | 0.1439 | 32.7417
91824023017 | 0.0808 | 2.6955
91824023018 | 0.1809 | 2.0737
91824023019 | 0.1643 | 10.1298
91824023020 | 0.0034 | 0.0616
91824023021 | 0.1377 | 6.1196
91824023022 | 0.3132 | 4.2115
91824023023 | 0.1495 | 6.1472
91824023024 | 0.2056 | 8.914
91824023025 | 0.1145 | 3.0573
91824023026 | 0.2005 | 3.0851
91824023027 | 0.0779 | 1.855
91824023028 | 0.1701 | 3.7576
91824023029 | 0.2176 | 7.2724
91824023030 | 1.5325 | 25.1611
91824023031 | 0.1605 | 7.5336
91824023032 | 0.2043 | 6.0966
91824023033 | 0.2841 | 25.1127
91824023034 | 2.7645 | 17.0607
91872240001 | 0.0826 | 12.2609
91872240002 | 0.0919 | 13.2026
91872240003 | 0.4316 | 8.5732
91872240004 | 0.0921 | 6.1443
91872240005 | 0.3586 | 9.618
91872240006 | 1.1325 | 52.2801
91872240007 | 0.362 | 14.7295
91872240008 | 0.4735 | 13.2439
91872240009 | 0.5148 | 14.4122
91872240010 | 0.386 | 10.7281
91872240011 | 0.1325 | 7.6481
91872240012 | 0.1161 | 6.1073
91872240013 | 0.7865 | 12.7751
91872240014 | 0.7588 | 20.1293
91872240015 | 0.2638 | 17.6926
91872240016 | 0.3749 | 10.6421
91872240017 | 0.1046 | 18.2291
91872240018 | 0.1935 | 6.4721
91872240019 | 0.6151 | 9.629
91872240020 | 0.0023 | 0.0681
91872240021 | 0.2606 | 15.0267
91872240022 | 0.7861 | 14.5447
91872240023 | 0.4553 | 8.8355
91872240024 | 0.3761 | 9.2425
91872240025 | 0.1779 | 8.0289
91872240026 | 0.1364 | 9.8703
91872240027 | 0.3273 | 11.0338
91872240028 | 0.6707 | 15.1079
91872240029 | 0.0291 | 4.7501
91872240030 | 0.029 | 6.1169
91872240031 | 0.1052 | 4.6423
91872240032 | 0.0379 | 6.4069
91872240033 | 0.2708 | 3.9573
91872240034 | 0.2598 | 6.3814
91872240035 | 0.5183 | 9.5034
91872240036 | 0.4006 | 6.2675
91872240037 | 0.3316 | 9.9379
91872240038 | 0.3796 | 10.8312
91872240039 | 0.43 | 9.7976
91872240040 | 0.7277 | 6.3192
91872240041 | 0.2452 | 5.9305
91872240042 | 0.4037 | 6.4216
91872240043 | 0.3355 | 5.8402
91872240044 | 0.1495 | 4.4297
91872240045 | 0.6224 | 4.3276
91872240046 | 0.1031 | 3.4176
91872240047 | 0.3273 | 6.4147
91872240048 | 0.2445 | 5.5443
91872240049 | 0.2098 | 8.0654
91872240050 | 0.3601 | 6.9365
91872240051 | 0.0631 | 5.4936
91872240052 | 0.2634 | 10.9729
91872240053 | 0.0199 | 7.1301
91872240054 | 0.6807 | 11.3143
91872240055 | 0.0206 | 3.4
91872240056 | 0.058 | 5.6959
91872240057 | 0.1378 | 6.3703
91872240058 | 0.1092 | 6.4521
91872240059 | 0.2492 | 11.5333
91872240060 | 0.1686 | 6.4984
91872240061 | 0.1785 | 6.5857
91872240062 | 0.3848 | 9.8085