## MSA20230918731
MSA20230918731
PROJECT | SAN AGUSTIN
REFERENCE | 731
DATE DELIVERED | 2023-09-20 16:01
DATE REPORTED | 2023-09-18 09:53
INSTRUCTIONS | Au (FAAAm), Ag (FAAAm)
| Au | Ag
| FAAA | FAAA
SAMPLE | ppm | ppm
91794033001 | 0.1383 | 19.619
91794033002 | 0.1344 | 15.6796
91794033003 | 0.1862 | 8.6228
91794033004 | 0.1864 | 12.0761
91794033005 | 0.1802 | 9.4567
91794033006 | 0.1595 | 18.4385
91794033007 | 0.2225 | 26.2876
91794033008 | 0.1138 | 9.3301
91794033009 | 0.1279 | 5.9731
91794033010 | 0.3641 | 3.6263
91794033011 | 0.308 | 5.073
91794033012 | 0.2621 | 106.86
91794033013 | 0.2317 | 17.0684
91794033014 | 0.257 | 16.199
91872240063 | 0.0867 | 3.8759
91872240064 | 0.4476 | 4.8985
91872240065 | 0.4342 | 3.6438
91872240066 | 0.4947 | 4.9672
91872240067 | 0.3565 | 5.0747
91872240068 | 0.2067 | 7.2653
91872240069 | 0.1574 | 6.3612
91872240070 | 0.5492 | 9.6645
91872240071 | 0.3407 | 8.8795
91872240072 | 0.2788 | 14.2424
91872240073 | 0.2389 | 6.7451
91872240074 | 0.1721 | 5.2209
91872240075 | 0.138 | 5.6098
91872240076 | 0.123 | 3.8836
91872240077 | 0.0888 | 4.7385
91872240078 | 0.1133 | 4.0428
91872240079 | 0.8974 | 6.9663
91872240080 | 0.1404 | 0.8438
91872240081 | 0.3787 | 6.0781
91872240082 | 0.2981 | 4.5901
91872240083 | 0.195 | 4.7819
91872240084 | 0.2121 | 6.8825
91872240085 | 0.12 | 7.944
91872240086 | 0.2214 | 7.8484
91872240087 | 0.189 | 4.8619
91872240088 | 0.47 | 16.4841
91872240089 | 0.165 | 6.8325
91872240090 | 0.7426 | 10.4153
91872240091 | 0.3139 | 11.2097
91872240092 | 0.6171 | 10.2659
91872240093 | 0.3535 | 15.4952
91872240094 | 0.0025 | 8.2813
91872240095 | 0.3522 | 12.3044
91872240096 | 0.1769 | 9.759
91872240097 | 0.1601 | 7.0048
91872240098 | 0.1738 | 14.2352
91872240099 | 0.1278 | 7.366
91872240100 | 0.02 | 0.001
91872240101 | 0.1966 | 7.8771
91872240102 | 0.1896 | 6.5593
91872240103 | 0.119 | 6.5793
91872240104 | 0.3535 | 16.4006
91872240105 | 0.0524 | 4.7919
91872240106 | 0.1089 | 9.0112
91872240107 | 0.1802 | 6.1688
91872240108 | 0.1788 | 8.1882
91872240109 | 0.2716 | 14.4415
91872240110 | 0.2906 | 7.3052
91872240111 | 0.4985 | 14.7358
91872240112 | 0.2993 | 5.9654
91872240113 | 0.4327 | 11.1149
91872240114 | 0.2372 | 12.9209
91872240115 | 0.1507 | 11.1401
91872240116 | 0.1167 | 8.2408
91872240117 | 0.1724 | 7.9829
91872240118 | 0.1447 | 6.3545
91872240119 | 0.1735 | 7.3173
91872240120 | 0.2562 | 11.4584
91872240121 | 0.2585 | 10.6489
91872240122 | 0.2013 | 15.0351
91872240123 | 0.1855 | 9.5636
91872240124 | 0.2508 | 13.2382
91872240125 | 0.1966 | 7.7446
91872240126 | 0.1752 | 6.7535
91872240127 | 0.182 | 6.9021
91872240128 | 0.364 | 4.8015
91872240129 | 0.1178 | 5.9816
91872240130 | 0.1167 | 6.8144
91872240131 | 0.0978 | 8.223
91872240132 | 0.1137 | 7.6418
91872240133 | 0.1467 | 9.2289
91872240134 | 0.1309 | 7.2199
91872240135 | 0.1943 | 9.5439
91872240136 | 0.1729 | 5.6266
91872240137 | 0.1717 | 4.6281
91872240138 | 0.1825 | 7.1674
91872240139 | 0.1931 | 5.0922
91872240140 | 0.7213 | 6.2969
91872240141 | 0.1466 | 4.5896
91872240142 | 0.1824 | 7.8954
91872240143 | 0.2176 | 11.9417
91872240144 | 0.1157 | 7.0867
91872240145 | 0.2384 | 8.7073
91872240146 | 0.3303 | 10.6867
91872240147 | 0.3895 | 20.6431
91872240148 | 0.178 | 14.0025
91872240149 | 0.2293 | 8.5587
91872240150 | 0.3376 | 7.4381
91872240151 | 0.2027 | 7.7713
91872240152 | 0.6723 | 8.2034
91872240153 | 0.1928 | 7.7385
91872240154 | 0.3696 | 11.6009
91872241001 | 0.082 | 7.2486
91872241002 | 0.0982 | 6.6825
91872241003 | 0.3025 | 15.5187
91872241004 | 0.1332 | 8.4412
91872241005 | 0.3736 | 10.4567
91872241006 | 0.255 | 6.082
91872241007 | 0.3821 | 7.7931
91872241008 | 0.1093 | 3.445
91872241009 | 0.1371 | 35.1554
91872241010 | 0.4139 | 4.3182
91872241011 | 0.3941 | 6.6296
91872241012 | 0.2211 | 8.0099
91872241013 | 0.4085 | 8.1906
91872241014 | 0.266 | 5.8421
91872241015 | 0.5498 | 4.7779
91872241016 | 0.117 | 4.2487
91872241017 | 0.1621 | 3.8512
91872241018 | 0.1507 | 5.59
91872241019 | 0.2328 | 3.9193
91872241020 | 0.0041 | 0.0598
91872241021 | 0.5985 | 6.9353
91872241022 | 0.3352 | 5.0281
91872241023 | 0.3726 | 3.6899
91872241024 | 0.1561 | 6.5995
91872241025 | 0.1438 | 4.9963
91872241026 | 0.3923 | 11.0362
91872241027 | 0.2462 | 5.4867
91872241028 | 0.1013 | 6.9808
91872241029 | 0.1 | 5.6599
91872241030 | 0.1895 | 3.6692
91872241031 | 0.154 | 5.9223
91872241032 | 0.1596 | 6.0257
91872241033 | 0.1149 | 9.9215
91872241034 | 0.165 | 4.2864
91872241035 | 0.1983 | 4.681
91872241036 | 0.287 | 5.76
91872241037 | 0.2184 | 5.8127
91872241038 | 0.0233 | 3.5373
91872241039 | 0.058 | 2.6222
91872241040 | 0.7065 | 6.4107
91872241041 | 0.2137 | 2.7467
91872241042 | 0.9128 | 9.1854
91872241043 | 0.0885 | 3.433
91872241044 | 0.2162 | 1.9335
91872241045 | 0.3207 | 2.1175
91872241046 | 0.1069 | 3.8421
91872241047 | 0.1498 | 3.336
91872241048 | 0.1966 | 1.8998
91872241049 | 0.0942 | 2.8291
91872241050 | 0.271 | 2.4391
91872241051 | 0.3244 | 2.5094
91872241052 | 0.1996 | 4.2586
91872241053 | 0.3936 | 5.6878
91872241054 | 0.3349 | 7.2145
91872241055 | 0.2375 | 7.5008
91872241056 | 0.2071 | 14.109
91872241057 | 0.3378 | 6.1096
91872241058 | 0.151 | 3.7757
91872241059 | 0.181 | 6.227
91872241060 | 0.1527 | 9.4799
91872241061 | 0.1731 | 9.8988
91872241062 | 0.2826 | 10.6787
91872241063 | 0.1516 | 8.717
91872241064 | 1.3335 | 3.8204
91872241065 | 0.4194 | 5.8029
91872241066 | 0.4658 | 11.9824
91872241067 | 0.0869 | 4.6033
91872241068 | 0.6432 | 2.6451
91872241069 | 0.5911 | 2.0826
91872241070 | 0.02 | 1.8922
91872241071 | 0.0531 | 2.1238
91872241072 | 0.5515 | 2.1692
91872241073 | 0.0616 | 2.1355
91872241074 | 0.0468 | 2.1909
91872241075 | 0.1571 | 1.487
91872241076 | 0.2828 | 2.0788
91872241077 | 0.1134 | 2.8242
91872241078 | 0.4187 | 2.2704
91872241079 | 0.1865 | 2.7422
91872241080 | 0.1459 | 0.8567
91872241081 | 0.1687 | 2.1613
91872241082 | 0.2197 | 4.378
91872241083 | 0.6433 | 5.3774
91872241084 | 0.7431 | 6.3063
91872241085 | 0.5631 | 7.6928
91872241086 | 0.5545 | 6.8649
91872241087 | 0.2273 | 6.9886
91872241088 | 0.1354 | 7.3876
91872241089 | 0.3769 | 7.7678
91872241090 | 0.2792 | 5.5293
91872241091 | 0.69 | 4.6301
91872241092 | 0.2529 | 7.2591
91872241093 | 0.3465 | 4.6967
91872241094 | 0.1705 | 3.2978
91872241095 | 0.1511 | 2.8951
91872241096 | 0.2569 | 2.344
91872241097 | 0.2114 | 2.5541
91872241098 | 0.1165 | 2.3116
91872241099 | 0.0713 | 2.1796
91872241100 | 0.0012 | 0.001
91872241101 | 0.0539 | 2.1261
91872241102 | 0.0681 | 2.5171