## MSA20230919733
MSA20230919733
PROJECT | SAN AGUSTIN
REFERENCE | 733
DATE DELIVERED | 2023-09-21 13:15
DATE REPORTED | 2023-09-19 08:40
INSTRUCTIONS | Au (FAAAm), Ag (FAAAm)
| Au | Ag
| FAAA | FAAA
SAMPLE | ppm | ppm
91824023035 | 0.1403 | 7.5923
91824023036 | 0.1371 | 9.4938
91824023037 | 1.4665 | 6.7287
91824023038 | 0.0652 | 1.9027
91824023039 | 0.1202 | 29.1435
91824023040 | 0.7192 | 6.4182
91824023041 | 0.0839 | 5.1384
91824023042 | 0.145 | 4.1618
91824023043 | 0.046 | 3.5604
91824023044 | 0.2505 | 2.4856
91824023045 | 0.1602 | 3.3581
91824023046 | 0.1728 | 2.8888
91824023047 | 0.1399 | 3.777
91824023048 | 0.1173 | 5.1604
91824023049 | 0.0939 | 7.7953
91824023050 | 0.1245 | 2.8677
91824023051 | 0.0582 | 2.9206
91824023052 | 4.432 | 23.7596
91824023053 | 0.4327 | 6.9964
91824023054 | 0.1226 | 3.736
91824023055 | 0.0525 | 3.0743
91824023056 | 0.2063 | 5.1265
91824023057 | 0.1215 | 2.4098
91824023058 | 0.1615 | 13.5557
91824023059 | 0.1067 | 3.2776
91824023060 | 0.1752 | 3.0743
91824023061 | 0.1152 | 3.0253
91824023062 | 0.2655 | 2.2545
91824023063 | 0.253 | 2.8272
91824023064 | 0.1895 | 2.921
91824023065 | 0.2851 | 2.9047
91824023066 | 0.2893 | 2.0151
91824023067 | 0.2186 | 2.3336
91824023068 | 0.1904 | 2.969
91824023069 | 0.1556 | 2.4455
91824023070 | 0.2126 | 2.5267
91824023071 | 0.1261 | 3.0438
91824023072 | 0.1016 | 15.4492
91824023073 | 0.3083 | 4.4989
91824023074 | 0.1203 | 3.9903
91824023075 | 0.1106 | 3.3144
91824023076 | 0.0965 | 2.9106
91824023077 | 0.1373 | 2.1311
91824023078 | 0.1738 | 2.0859
91824023079 | 0.1726 | 2.0578
91824023080 | 0.1385 | 0.9526
91824023081 | 0.4452 | 5.416
91824023082 | 0.209 | 19.9343
91824023083 | 0.3028 | 23.2435
91824023084 | 0.225 | 6.5055
91824023085 | 0.1169 | 3.121
91824023086 | 0.1128 | 26.7535
91824023087 | 0.2064 | 3.5186
91824023088 | 0.1231 | 2.7243
91824023089 | 0.1002 | 2.5616
91824023090 | 0.2941 | 2.281
91824023091 | 0.2707 | 2.9035
91824023092 | 0.1955 | 3.7593
91824023093 | 0.1877 | 3.9772
91824023094 | 0.1128 | 4.3207
91824023095 | 0.295 | 3.2471
91824023096 | 0.1378 | 8.9379
91824023097 | 0.1985 | 4.7729
91824023098 | 0.1387 | 3.9511
91824023099 | 0.2365 | 7.3543
91824023100 | 0.0034 | 0.0895
91824023101 | 0.1649 | 2.9142
91824023102 | 0.1958 | 3.1253
91824023103 | 0.0754 | 1.575
91824024001 | 0.0916 | 1.0347
91824024002 | 0.1465 | 0.9668
91824024003 | 0.0452 | 1.0125
91824024004 | 0.1259 | 2.9987
91824024005 | 0.0948 | 1.4779
91824024006 | 0.183 | 0.3912
91824024007 | 0.1782 | 1.5323
91824024008 | 0.1371 | 1.7192
91824024009 | 0.2119 | 0.9741
91824024010 | 0.4102 | 4.2932
91824024011 | 0.1609 | 1.6108
91824024012 | 0.0436 | 0.7107
91824024013 | 0.1913 | 3.4195
91824024014 | 0.4283 | 5.2256
91824024015 | 0.464 | 6.7623
91824024016 | 0.3297 | 5.1583
91824024017 | 0.0816 | 0.7494
91824024018 | 0.4185 | 4.0852
91824024019 | 0.2571 | 5.7755
91824024020 | 0.0057 | 0.001
91824024021 | 0.2584 | 9.2198
91824024022 | 0.4257 | 5.3194
91824024023 | 0.1821 | 3.5536
91824024024 | 0.3034 | 4.6731
91824024025 | 0.5867 | 2.3871
91824024026 | 8.1665 | 24.4228
91824024027 | 0.2268 | 2.9347
91824024028 | 0.2253 | 16.0042
91824024029 | 0.171 | 4.673
91824024030 | 0.2933 | 4.8351
91824024031 | 0.1502 | 4.1734
91824024032 | 0.1942 | 1.4765
91824024033 | 0.3143 | 9.4443
91824024034 | 0.2286 | 2.0474
91824024035 | 0.221 | 4.0803
91824024036 | 0.3572 | 2.229
91824024037 | 0.3161 | 1.6501
91824024038 | 0.3866 | 4.7724
91824024039 | 0.2446 | 4.8223
91824024040 | 0.7138 | 6.1115
91824024041 | 0.2364 | 4.9527
91824024042 | 0.2031 | 4.9379
91824024043 | 0.1494 | 4.7497
91824024044 | 0.326 | 6.5945
91824024045 | 0.2006 | 1.9735
91824024046 | 0.2762 | 8.7436
91824024047 | 0.2002 | 6.8495
91824024048 | 0.2632 | 11.9526
91824024049 | 0.3132 | 3.9738
91824024050 | 0.4117 | 4.4123
91824024051 | 0.2379 | 2.6677