## MSA20230920737
MSA20230920737
PROJECT | SAN AGUSTIN
REFERENCE | 737
DATE DELIVERED | 2023-09-22 07:05
DATE REPORTED | 2023-09-20 09:22
INSTRUCTIONS | Au (FAAAm), Ag (FAAAm)
| Au | Ag
| FAAA | FAAA
SAMPLE | ppm | ppm
91824023104 | 1.467 | 2.5053
91824023105 | 0.1599 | 5.2391
91824023106 | 0.1238 | 8.4209
91824023107 | 0.1584 | 4.646
91824023108 | 0.1348 | 2.7697
91824023109 | 0.1352 | 7.4252
91824023110 | 0.2784 | 23.0713
91824023111 | 0.5433 | 9.8534
91824023112 | 0.5749 | 2.8091
91824023113 | 0.1195 | 9.4911
91824023114 | 0.165 | 4.2601
91824023115 | 0.1706 | 4.2054
91824023116 | 0.3696 | 3.6459
91824023117 | 0.2033 | 11.5641
91824023118 | 0.105 | 3.8258
91824023119 | 0.1554 | 13.052
91824023120 | 0.1726 | 6.0745
91824023121 | 0.1349 | 6.5689
91824023122 | 0.2123 | 5.089
91824023123 | 0.3846 | 14.1247
91824023124 | 0.1389 | 4.6579
91824023125 | 0.0835 | 4.4411
91824023126 | 0.2952 | 8.2254
91824023127 | 0.2169 | 8.3207
91824023128 | 0.2163 | 13.0612
91824023129 | 0.3721 | 5.2279
91824023130 | 0.1293 | 4.2319
91824023131 | 0.2703 | 5.4337
91824023132 | 0.365 | 2.68
91824023133 | 0.2818 | 25.8314
91824023134 | 0.2408 | 8.0386
91824023135 | 0.0945 | 7.0746
91824023136 | 0.2949 | 2.6073
91824023137 | 0.2597 | 2.9823
91824023138 | 0.2817 | 2.4818
91824023139 | 0.6356 | 6.5443
91824023140 | 0.1408 | 0.8131
91824023141 | 0.2286 | 3.987
91824023142 | 0.3573 | 3.7848
91824023143 | 0.2254 | 4.7337
91824023144 | 0.1977 | 11.3268
91824023145 | 0.1684 | 3.717
91824023146 | 0.1074 | 4.6176
91824023147 | 0.1743 | 5.7146
91824023148 | 0.2385 | 3.4785
91824025001 | 0.2993 | 6.1772
91824025002 | 0.2826 | 5.5627
91824025003 | 0.2835 | 12.5916
91824025004 | 0.3138 | 2.9897
91824025005 | 0.1606 | 1.7111
91824025006 | 0.2427 | 2.4822
91824025007 | 0.351 | 4.3767
91824025008 | 0.4044 | 4.8036
91824025009 | 2.3165 | 12.4
91824025010 | 0.4608 | 4.291
91824025011 | 0.4815 | 9.4479
91824025012 | 0.3897 | 4.2473
91824025013 | 0.4779 | 4.3484
91824025014 | 0.36 | 5.3816
91824025015 | 0.8278 | 7.9274
91824025016 | 0.4912 | 15.7342
91824025017 | 0.5898 | 10.0727
91824025018 | 0.3153 | 12.7222
91824025019 | 0.2986 | 19.1437
91824025020 | 0.0039 | 0.001
91824025021 | 0.2441 | 18.8144
91824025022 | 0.1904 | 16.2354
91824025023 | 0.1773 | 11.3419
91824025024 | 0.0837 | 2.0641
91824025025 | 0.1302 | 1.9114
91824025026 | 0.1802 | 5.2449
91824025027 | 0.2876 | 3.9297
91824025028 | 0.159 | 8.6781
91824025029 | 0.2602 | 2.4189
91824025030 | 0.1628 | 4.9389
91824025031 | 0.1766 | 5.1679
91824025032 | 0.1318 | 2.9542
91824025033 | 0.2232 | 2.6721
91824025034 | 0.132 | 2.2454
91824025035 | 0.1346 | 29.2133
91824025036 | 0.1675 | 22.1164
91824025037 | 0.3168 | 34.639
91824025038 | 0.2349 | 16.9963
91824025039 | 0.315 | 9.8849
91824025040 | 0.6888 | 6.2573
91824025041 | 0.4695 | 21.7004
91824025042 | 0.4072 | 18.2577
91824025043 | 0.4612 | 7.0174
91824025044 | 0.3371 | 6.9023
91824025045 | 0.223 | 5.7477
91824025046 | 0.367 | 3.3134
91824025047 | 0.3993 | 5.7608
91824025048 | 0.3645 | 7.4385
91824025049 | 1.75 | 24.7004
91824025050 | 0.5272 | 5.0016
91824025051 | 0.3678 | 4.5579
91824025052 | 0.6352 | 2.5577
91824025053 | 0.1212 | 2.5745
91824025054 | 0.228 | 4.5561
91824025055 | 0.2295 | 1.9021
91824025056 | 0.179 | 8.6455
91824025057 | 0.3152 | 2.9425
91824026001 | 0.1817 | 3.8628
91824026002 | 0.1839 | 3.8395
91824026003 | 0.0376 | 0.8382
91824026004 | 0.1933 | 5.2477
91824026005 | 0.0974 | 1.4622
91824026006 | 0.1456 | 3.4692
91824026007 | 0.1623 | 7.3797
91824026008 | 0.1628 | 5.5048
91824026009 | 0.1578 | 11.0183
91824026010 | 0.2677 | 7.9983
91824026011 | 0.197 | 10.9028
91824026012 | 0.1378 | 3.2292
91824026013 | 0.1397 | 3.8848
91824026014 | 0.2289 | 5.724
91824026015 | 0.2353 | 4.0964
91824026016 | 0.1974 | 5.7984
91824026017 | 0.22 | 4.1386
91824026018 | 0.1919 | 6.4215
91824026019 | 0.1872 | 5.5727
91824026020 | 0.0019 | 0.0513
91824026021 | 1.067 | 4.1127
91824026022 | 0.2089 | 4.5339
91824026023 | 0.2653 | 6.9528
91824026024 | 0.2289 | 16.0649
91824026025 | 0.4287 | 9.3485
91824026026 | 0.1409 | 3.0419
91824026027 | 0.1711 | 8.5655
91824026028 | 0.2208 | 14.9106
91824026029 | 0.1542 | 4.3863
91824026030 | 0.1178 | 9.8832
91824026031 | 0.1523 | 6.0937
91824026032 | 0.1856 | 4.3114
91824026033 | 1.7835 | 24.3324
91824026034 | 0.1876 | 19.9566
91824026035 | 0.2667 | 21.3798
91824026036 | 0.16 | 25.5527
91824026037 | 0.4102 | 12.4961
91824026038 | 0.2297 | 16.1972
91824026039 | 0.3885 | 35.3448
91824026040 | 0.6478 | 6.2913
91824026041 | 0.0883 | 11.014
91824026042 | 0.0913 | 75.2821
91824026043 | 0.1323 | 27.1053