## MSA20230920738
MSA20230920738
PROJECT | SAN AGUSTIN
REFERENCE | 738
DATE DELIVERED | 2023-09-21 14:09
DATE REPORTED | 2023-09-20 09:54
INSTRUCTIONS | Au (FAAAm), Ag (FAAAm)
| Au | Ag
| FAAA | FAAA
SAMPLE | ppm | ppm
91794034001 | 0.5019 | 90.4175
91794034002 | 0.9356 | 35.5513
91794034003 | 0.7035 | 141.241
91794034004 | 0.255 | 26.863
91794034005 | 0.4322 | 75.6988
91794034006 | 0.1548 | 8.469
91794034007 | 0.7268 | 167.924
91794034008 | 0.733 | 139.157
91794034009 | 0.3353 | 26.3868
91794034010 | 0.5861 | 24.8679
91794034011 | 0.2354 | 14.6907
91794034012 | 0.149 | 6.6377
91794034013 | 0.2138 | 12.5109
91794034014 | 0.1184 | 7.131
91794034015 | 0.2094 | 8.4524
91794034016 | 0.1878 | 21.6537
91794034017 | 0.1666 | 14.9612
91794034018 | 0.1372 | 13.2554
91794034019 | 0.1754 | 17.9712
91794034020 | 0.02 | 0.001