## MSA20230921743
MSA20230921743
PROJECT | SAN AGUSTIN
REFERENCE | 743
DATE DELIVERED | 2023-09-23 15:55
DATE REPORTED | 2023-09-21 08:54
INSTRUCTIONS | Au (FAAAm), Ag (FAAAm)
| Au | Ag
| FAAA | FAAA
SAMPLE | ppm | ppm
91824023149 | 0.2193 | 6.332
91824023150 | 0.1805 | 3.8037
91824023151 | 0.0502 | 5.3481
91824023152 | 0.1988 | 9.1237
91824023153 | 0.2668 | 15.0779
91824023154 | 0.2396 | 4.5855
91824023155 | 0.5311 | 5.0664
91824023156 | 0.3798 | 5.5302
91824023157 | 0.1346 | 3.9354
91824023158 | 0.8533 | 7.4842
91824023159 | 2.1315 | 11.3665
91824023160 | 0.141 | 0.759
91824023161 | 2.697 | 6.1964
91824023162 | 0.1341 | 2.3493
91824023163 | 0.727 | 5.1167
91824023164 | 0.1359 | 4.5516
91824023165 | 0.4264 | 16.8129
91824023166 | 1.365 | 7.4619
91824023167 | 0.362 | 9.6297
91824023168 | 0.2255 | 5.0136
91824023169 | 0.1873 | 4.4404
91824023170 | 0.2257 | 4.6468
91824023171 | 0.2274 | 3.85
91824023172 | 0.4055 | 4.5241
91824023173 | 0.3388 | 5.5377
91824023174 | 0.1225 | 3.499
91824023175 | 0.1838 | 2.6116
91824023176 | 0.1539 | 3.2761
91824023177 | 0.1336 | 3.3741
91824023178 | 0.1806 | 1.9053
91824023179 | 0.0865 | 2.4769
91824023180 | 0.1011 | 2.3124
91824023181 | 0.2671 | 1.6922
91824023182 | 0.2278 | 2.4693
91824023183 | 0.1541 | 2.8407
91824023184 | 0.2365 | 2.1671
91824027001 | 0.1437 | 8.0743
91824027002 | 0.1661 | 7.8669
91824027003 | 0.1461 | 2.8841
91824027004 | 0.2042 | 9.7936
91824027005 | 0.3237 | 7.5227
91824027006 | 0.3007 | 11.4009
91824027007 | 0.323 | 5.6722
91824027008 | 0.2054 | 5.973
91824027009 | 0.2024 | 6.1821
91824027010 | 0.7103 | 44.5948
91824027011 | 0.2226 | 16.5544
91824027012 | 0.4147 | 13.9674
91824027013 | 1.765 | 40.0223
91824027014 | 0.7793 | 14.6559
91824027015 | 0.144 | 3.9261
91824027016 | 0.1939 | 6.6238
91824027017 | 0.1668 | 6.264
91824027018 | 0.0134 | 0.6193
91824027019 | 0.2501 | 4.7413
91824027020 | 0.02 | 0.001
91824027021 | 0.0582 | 1.1116
91824027022 | 0.4548 | 1.9094
91824027023 | 0.1744 | 1.9975
91824027024 | 0.1939 | 3.395
91824027025 | 0.2881 | 7.3885
91824027026 | 0.1943 | 1.9747
91824027027 | 0.3681 | 0.0697
91872264001 | 0.283 | 4.719
91872264002 | 0.3598 | 4.5429
91872264003 | 0.3942 | 5.417
91872264004 | 0.3199 | 4.6605
91872264005 | 0.256 | 3.9429
91872264006 | 0.2771 | 4.8639
91872264007 | 0.0468 | 4.6401
91872264008 | 0.2951 | 6.8614
91872264009 | 0.169 | 4.2253
91872264010 | 0.1881 | 2.4695
91872264011 | 0.2469 | 5.4447
91872264012 | 0.1252 | 4.1921
91872264013 | 0.1191 | 3.4318
91872264014 | 0.151 | 3.1393
91872264015 | 0.0907 | 2.2428
91872264016 | 0.0841 | 2.0995
91872264017 | 0.1029 | 2.9048
91872264018 | 0.0804 | 3.2955
91872264019 | 0.1066 | 3.916
91872264020 | 0.02 | 0.0381
91872264021 | 0.2298 | 6.1623
91872264022 | 0.1487 | 5.118
91872264023 | 0.3797 | 5.3444
91872264024 | 0.2451 | 8.0388
91872264025 | 0.1999 | 4.1385
91872264026 | 0.1467 | 4.588
91872264027 | 0.1687 | 3.4105
91872264028 | 0.0943 | 3.2939
91872264029 | 0.1938 | 3.558
91872264030 | 0.0861 | 3.0369
91872264031 | 0.0754 | 2.5532
91872264032 | 0.0765 | 3.7771
91872264033 | 0.2161 | 3.1725
91872264034 | 0.2554 | 3.9203
91872264035 | 0.1126 | 3.1632
91872264036 | 0.2447 | 4.0827
91872264037 | 0.3557 | 19.635
91872264038 | 0.2944 | 3.7943
91872264039 | 0.3904 | 5.315
91872264040 | 0.6531 | 6.2108
91872264041 | 0.2377 | 5.5493
91872264042 | 0.2495 | 5.6757
91872264043 | 0.4053 | 4.7997
91872264044 | 0.538 | 9.9484
91872264045 | 0.1759 | 8.6649
91872264046 | 0.103 | 4.4652
91872264047 | 0.0789 | 4.2592
91872264048 | 0.1518 | 3.3619
91872264049 | 0.0744 | 2.9437
91872264050 | 0.0549 | 3.0241
91872264051 | 0.0786 | 2.9228
91872264052 | 0.9325 | 4.4662
91872264053 | 0.1371 | 3.6103
91872264054 | 0.1276 | 5.729
91872264055 | 0.1267 | 3.0456
91872264056 | 0.2153 | 5.5689
91872264057 | 0.206 | 3.7743
91872264058 | 0.2541 | 4.0816
91872264059 | 0.1437 | 3.5969
91872264060 | 0.2073 | 3.9343
91872264061 | 0.2262 | 4.4802
91872264062 | 0.2993 | 4.2454
91872264063 | 0.0589 | 6.3726
91872264064 | 0.0613 | 4.7725
91872264065 | 0.0855 | 4.6321
91872264066 | 0.1286 | 3.7845
91872264067 | 0.0758 | 4.6855
91872264068 | 0.132 | 4.2135
91872264069 | 0.0763 | 3.3016
91872264070 | 0.0507 | 2.4955
91872264071 | 0.0628 | 3.0046
91872264072 | 0.1347 | 2.679
91872264073 | 0.0637 | 3.5398