## MSA20230922750
MSA20230922750
PROJECT | SAN AGUSTIN
REFERENCE | 750
DATE DELIVERED | 2023-09-24 15:08
DATE REPORTED | 2023-09-22 09:25
INSTRUCTIONS | Au (FAAAm), Ag (FAAAm)
| Au | Ag
| FAAA | FAAA
SAMPLE | ppm | ppm
91824028001 | 0.1794 | 1.9599
91824028002 | 0.1729 | 2.187
91824028003 | 0.2487 | 2.5158
91824028004 | 0.1489 | 2.1004
91824028005 | 0.1771 | 1.8068
91824028006 | 0.188 | 2.5068
91824028007 | 0.1597 | 3.2406
91824028008 | 0.1588 | 15.8188
91824028009 | 3.8585 | 4.2226
91824028010 | 0.2499 | 9.036
91824028011 | 0.0765 | 3.953
91824028012 | 0.0767 | 3.097
91824028013 | 0.1031 | 5.2077
91824028014 | 0.1253 | 3.3939
91824028015 | 0.1874 | 8.0211
91824028016 | 0.2496 | 8.3905
91824028017 | 0.1749 | 9.7189
91824028018 | 0.164 | 6.9719
91824028019 | 0.1042 | 3.6259
91824028020 | 0.0018 | 0.001
91824028021 | 0.1192 | 22.3792
91824028022 | 0.1062 | 9.3305
91824028023 | 0.0839 | 9.214
91824028024 | 0.1371 | 7.1715
91824028025 | 0.136 | 4.7965
91824028026 | 0.1695 | 12.4574
91824028027 | 0.121 | 11.0069
91824028028 | 0.1449 | 12.8153
91824028029 | 0.1532 | 13.6297
91824028030 | 0.1732 | 6.1136
91824028031 | 0.1531 | 5.2034
91824028032 | 0.1093 | 13.7992
91824028033 | 0.2619 | 8.729
91824028034 | 0.3538 | 20.8886
91824028035 | 0.1631 | 5.6452
91824028036 | 0.184 | 4.1576
91824028037 | 0.1341 | 7.9934
91824028038 | 0.1296 | 14.9222
91824028039 | 0.1379 | 7.5786
91824028040 | 0.7004 | 6.1831
91824028041 | 0.1442 | 20.8319
91824028042 | 0.319 | 5.6694
91824028043 | 0.241 | 4.1778
91824028044 | 0.3996 | 10.4146
91824028045 | 0.1309 | 3.6846
91824028046 | 0.1123 | 1.7296
91824028047 | 0.1653 | 1.8565
91824028048 | 0.0994 | 2.5251
91824028049 | 0.1902 | 5.1603
91824028050 | 0.222 | 23.4193
91824028051 | 0.072 | 11.5587
91824028052 | 0.1059 | 8.3238
91824028053 | 0.256 | 4.5525
91824028054 | 0.1921 | 3.6945
91824028055 | 0.1229 | 3.2297
91824028056 | 0.1085 | 8.2263
91824028057 | 0.1165 | 4.5356
91824028058 | 0.1614 | 5.3385
91824028059 | 0.1109 | 2.4027
91824028060 | 0.1593 | 4.4133
91824028061 | 0.112 | 3.9167
91824028062 | 0.2333 | 4.4263
91824028063 | 0.1612 | 8.9412
91824028064 | 0.1075 | 4.9563
91824028065 | 0.1518 | 3.6467
91824028066 | 0.1027 | 20.8334
91824028067 | 0.1124 | 8.2519
91824028068 | 0.1335 | 10.3292
91824028069 | 0.1268 | 5.1512
91824028070 | 0.1664 | 9.9812
91824028071 | 0.111 | 9.0294
91824028072 | 0.1498 | 16.2791
91824028073 | 0.2537 | 9.2162
91824028074 | 0.1587 | 30.3461
91824028075 | 0.2256 | 15.003
91824028076 | 0.3014 | 21.6181
91824028077 | 0.1812 | 23.1826
91824028078 | 0.3115 | 49.7309
91824028079 | 0.0649 | 7.1366
91824028080 | 0.1301 | 0.6224
91824028081 | 0.0754 | 12.7481
91872264074 | 0.6964 | 4.352
91872264075 | 0.965 | 5.2688
91872264076 | 0.1522 | 4.1535
91872264077 | 0.4565 | 6.9956
91872264078 | 0.0799 | 2.8178
91872264079 | 0.2463 | 3.2429
91872264080 | 0.1384 | 0.8081
91872264081 | 0.1667 | 4.0255
91872264082 | 0.1785 | 3.7501
91872264083 | 0.2968 | 6.1049
91872264084 | 0.0928 | 4.6597
91872264085 | 0.0349 | 3.5818
91872264086 | 0.5667 | 4.3125
91872264087 | 0.0539 | 6.1914
91872264088 | 0.0726 | 3.8096
91872264089 | 0.1395 | 5.1402
91872264090 | 0.0351 | 4.2649
91872264091 | 0.1065 | 2.5787
91872264092 | 0.186 | 5.1474
91872264093 | 0.167 | 4.2434
91872264094 | 0.1104 | 3.4709
91872264095 | 0.3558 | 3.611
91872264096 | 0.137 | 4.0681
91872264097 | 0.3015 | 8.0913
91872264098 | 0.1377 | 2.359
91872264099 | 0.2257 | 4.4305
91872264100 | 0.0037 | 0.0895
91872264101 | 0.3874 | 4.0952
91872264102 | 0.6621 | 5.1608
91872264103 | 0.9325 | 19.9898
91872264104 | 1.0325 | 24.1702
91872264105 | 1.7965 | 28.233
91872264106 | 1.166 | 10.0239
91872264107 | 0.1312 | 7.7964
91872264108 | 0.161 | 4.3843
91872264109 | 0.0736 | 3.2471
91872264110 | 0.2184 | 3.3628
91872264111 | 0.1073 | 2.668
91872264112 | 0.0888 | 2.6262
91872264113 | 0.1014 | 1.9573
91872265001 | 0.1842 | 2.7656
91872265002 | 0.2252 | 2.4385
91872265003 | 0.3998 | 1.9787
91872265004 | 0.0367 | 1.9344
91872265005 | 0.462 | 3.5437
91872265006 | 0.0185 | 3.5636
91872265007 | 0.278 | 5.0506
91872265008 | 0.2899 | 6.8837
91872265009 | 0.0179 | 8.3315
91872265010 | 0.4844 | 4.4461
91872265011 | 0.0951 | 8.554
91872265012 | 0.0848 | 3.9742
91872265013 | 0.0392 | 5.4035
91872265014 | 0.6628 | 12.6204
91872265015 | 0.7676 | 5.5959
91872265016 | 0.2085 | 3.5914
91872265017 | 0.0762 | 1.3914
91872265018 | 0.1085 | 2.2099
91872265019 | 0.0722 | 2.1449
91872265020 | 0.0026 | 0.001
91872265021 | 0.02 | 2.273
91872265022 | 0.7953 | 3.4775
91872265023 | 0.2013 | 1.9512
91872265024 | 1.7965 | 4.5613
91872265025 | 0.028 | 1.9109
91872265026 | 0.0369 | 1.0911
91872265027 | 0.2858 | 3.7947
91872265028 | 0.0934 | 2.7062
91872265029 | 0.5336 | 2.9143
91872265030 | 0.4588 | 2.8947
91872265031 | 0.0452 | 2.7869
91872265032 | 0.4331 | 4.1645
91872265033 | 0.1674 | 4.3953
91872265034 | 0.0259 | 1.6651
91872265035 | 0.2303 | 3.0377
91872265036 | 0.2444 | 1.7704
91872265037 | 0.0324 | 1.8089
91872265038 | 0.0232 | 1.2397
91872265039 | 0.019 | 1.125
91872265040 | 0.6891 | 6.0735
91872265041 | 0.3021 | 7.6793
91872265042 | 0.0446 | 2.0443
91872265043 | 0.0937 | 1.9256
91872265044 | 0.0774 | 2.0755
91872265045 | 0.0505 | 1.2907
91872265046 | 0.0292 | 1.5912
91872265047 | 0.0355 | 1.2353
91872265048 | 0.157 | 2.9407
91872265049 | 0.1213 | 4.1042
91872265050 | 0.4414 | 9.0102
91872265051 | 0.5976 | 7.9371
91872265052 | 0.4306 | 14.9603
91872265053 | 0.1502 | 4.153
91872265054 | 0.0765 | 3.4506
91872265055 | 0.5236 | 11.0185
91872265056 | 0.0611 | 1.7304
91872265057 | 0.0826 | 1.5654
91872265058 | 0.1009 | 2.4532
91872265059 | 0.1442 | 1.9814
91872265060 | 0.2701 | 1.8864
91872265061 | 0.4222 | 1.7434
91872265062 | 0.0656 | 3.0694
91872265063 | 0.1556 | 1.9437
91872265064 | 0.0373 | 2.7276
91872265065 | 0.109 | 2.3869
91872265066 | 0.4069 | 2.884
91872265067 | 0.1189 | 2.6038
91872265068 | 0.2366 | 1.5729
91872265069 | 0.2026 | 3.0776
91872265070 | 0.0955 | 2.5575
91872265071 | 0.1126 | 1.9821
91872265072 | 0.0853 | 2.7771
91872265073 | 0.0254 | 2.62